## Sheet2
| CT | PN | IBC | DS | CSI_T (μm) | CSI_R (Ω·cm) | CSI_O | CSI_G | IPL_M | IPL_P | IPL_T (nm) | DOP_D | DOP_T (nm) | DOP_M | DOP_A | AT (℃) | HM | VOC (mV) | JSC (mA/cm2) | FF (%) | Eff (%) | Title | doi | Organization | Year
1 | n | Front | No | No | 200 | 1 | 100 | FZ | SiOx | HNO3 | 1.4 | — | 20 | in-situ | No | 800 | H-rich layers | 690.8 | 38.4 | 82.1 | 21.81 | Passivated rear contacts for high-efficiency n-type Si solar cells providing high interface passivation quality and excellent transport characteristics | 10.1016/j.solmat.2013.09.017 | Fraunhofer ISE | 2014
2 | n | Front | No | No | 200 | 1 | 100 | FZ | SiOx | HNO3 | 1.4 | — | 20 | in-situ | No | 800 | H-rich layers | 638.3 | 37.8 | 81.1 | 19.6
3 | n | Front | No | No | 200 | 1 | 100 | FZ | SiOx | HNO3 | 1.4 | — | 20 | in-situ | No | 800 | H-rich layers | 681.8 | 39.1 | 74.7 | 19.9
4 | n | Front | No | No | 200 | 1 | 100 | FZ | SiOx | HNO3 | 1.4 | — | 20 | in-situ | No | 800 | H-rich layers | 687.4 | 39.6 | 82.3 | 22.4
5 | n | Front | No | No | 200 | 1 | 100 | FZ | SiOx | HNO3 | 1.4 | — | 20 | in-situ | No | 800 | H-rich layers | 698.1 | 40.6 | 81.1 | 23.02
6 | n | Front | No | No | 200 | 1 | 100 | FZ | SiOx | HNO3 | 1.3 | — | 15 | in-situ | No | 900 | RPHP | — | — | — | 24.8 | Tunnel oxide passivated carrier-selective contacts based on ultra-thin SiO2 layers | 10.1016/j.solmat.2015.06.048 | Fraunhofer ISE | 2015
7 | n | Front | No | No | 200 | 1 | 100 | FZ | SiOx | O3 | 1.3 | — | 15 | in-situ | No | 900 | RPHP | — | — | — | 24.9
8 | n | Front | No | No | 200 | 1 | 100 | FZ | SiOx | DIO3 | — | — | 15 | in-situ | No | 900 | RPHP | — | — | — | 24.7
9 | n | Front | No | No | — | 3 | 100 | CZ | SiOx | thermal | 1.2 | PECVD | 32 | diffusion | No | 800 | H-rich layers | 674.6 | 38.4 | 80.4 | 20.8 | Phosphorus-diffused polysilicon contacts for solar cells | 10.1016/j.solmat.2015.06.001 | Australian National University | 2015
10 | n | Front | No | No | 195 | 0.75 | 100 | FZ | SiOx | HNO3 | 1.4 | PECVD | 15 | diffusion | No | 800 | RPHP | 672.6 | 40.8 | 79.7 | 21.9 | Optimized multicrystalline silicon for solar cells enabling conversion efficiencies of 22% | 10.1016/j.solmat.2017.06.005 | Fraunhofer ISE | 2017
11 | n-mc-Si | Front | No | No | 200 | 1 | 100 | FZ | SiOx | HNO3 | 1.4 | PECVD | 15 | diffusion | No | 800 | RPHP | 683.9 | 41.5 | 82.2 | 23.3 | High-efficiency n-type HP mc silicon solar cells | 10.1109/JPHOTOV.2017.2714139 | Fraunhofer ISE | 2017
12 | n-mc-Si | Front | No | No | 200 | 1 | 100 | FZ | SiOx | HNO3 | 1.4 | PECVD | 15 | diffusion | No | 800 | RPHP | 676.1 | 37.3 | 79.5 | 20.1
13 | n | Front | No | No | 200 | 1 | 100 | FZ | SiOx | HNO3 | — | PECVD | 15 | in-situ | No | 800 | H-rich layers | 718 | 42.5 | 82.8 | 25.3 | n-Type Si solar cells with passivating electron contact: Identifying sources for efficiency limitations by wafer thickness and resistivity variation | 10.1016/j.solmat.2017.05.042 | Fraunhofer ISE | 2017
14 | n | Front | No | No | 150 | 5 | 100 | FZ | SiOx | HNO3 | — | PECVD | 15 | in-situ | No | 800 | H-rich layers | 720.4 | 42.2 | 81.7 | 24.9
15 | n | Front | No | No | 200 | 5 | 100 | FZ | SiOx | HNO3 | — | PECVD | 15 | in-situ | No | 800 | H-rich layers | 718.9 | 42.5 | 81.9 | 25
16 | n | Front | No | No | 400 | 5 | 100 | FZ | SiOx | HNO3 | — | PECVD | 15 | in-situ | No | 800 | H-rich layers | 712.5 | 43.3 | 81.9 | 25.3
17 | n | Front | No | No | 200 | 10 | 100 | FZ | SiOx | HNO3 | — | PECVD | 15 | in-situ | No | 800 | H-rich layers | 717.8 | 42.5 | 81.9 | 25
18 | n | Front | No | No | 200 | 1 | 100 | FZ | SiOx | HNO3 | — | PECVD | 15 | in-situ | No | 800 | H-rich layers | 724.9 | 42.5 | 83.3 | 25.7
19 | n | Front | No | No | 200 | 1 | 100 | FZ | SiOx | HNO3 | — | PECVD | 15 | in-situ | No | 800 | H-rich layers | 727.6 | 42.2 | 83.2 | 25.6
20 | n | Front | No | No | — | 1 | 100 | — | SiOx | HNO3 | — | LPCVD | 15 | ion-implantation | No | 850 | RPHP | 691.2 | 41 | 81.1 | 23 | Optical and electrical characterization of poly-Si/SiOx contacts and their implications on solar cell design | 10.1016/j.egypro.2017.09.336 | Fraunhofer ISE | 2017
21 | n | Front | No | No | — | 1 | 100 | — | SiOx | HNO3 | — | LPCVD | 35 | ion-implantation | No | 850 | RPHP | 684.6 | 40.8 | 80.9 | 22.6
22 | n | Front | No | No | — | 1 | 100 | — | SiOx | HNO3 | — | LPCVD | 90 | ion-implantation | No | 850 | RPHP | 689.5 | 40.9 | 81.1 | 22.8
23 | n | Front | No | No | — | 1 | 100 | — | SiOx | HNO3 | — | LPCVD | 145 | ion-implantation | No | 850 | RPHP | 684 | 40.3 | 80.9 | 22.3
24 | n | Front | No | No | — | 1 | 100 | — | SiOx | HNO3 | — | LPCVD | 145 | ion-implantation | No | 850 | RPHP | 685.9 | 40.6 | 81.1 | 22.6
25 | n | Front | No | No | — | 1 | 100 | — | SiOx | HNO3 | — | LPCVD | 145 | ion-implantation | No | 850 | RPHP | 679.3 | 40.4 | 80.9 | 22.2
26 | n | Front | No | No | 200 | 2 | 100 | CZ | SiNx | plasma | — | PECVD | 20 | in-situ | No | 900 | FGA | 627 | 39.44 | 76.2 | 18.82 | Passivation effect of tunnel oxide grown by N2O plasma for c-Si solar cell applications | 10.1016/j.vacuum.2017.03.035 | Sungkyunkwan University | 2017
27 | n | Front | No | No | 200 | 2 | 100 | CZ | SiOx | plasma | — | PECVD | 20 | in-situ | No | 900 | FGA | 633 | 40.94 | 74.8 | 19.41
28 | n | Front | No | No | 200 | 2 | 100 | CZ | SiOx | plasma | — | PECVD | 20 | in-situ | No | 900 | FGA | 644 | 41.04 | 72.9 | 19.25
29 | n | Front | No | No | 200 | 2 | 100 | CZ | SiOx | plasma | — | PECVD | 20 | in-situ | No | 900 | FGA | 661 | 40 | 80 | 21.15
30 | p | Front | No | Yes | 250 | 1 | — | FZ | SiOx | HNO3 | — | LPCVD | 6 | ion-implantation | No | 850 | RPHP | 440 | 33.43 | 70.1 | 10.31 | The application of poly-Si/SiOx contacts as passivated top/rear contacts in Si solar cells | 10.1016/j.solmat.2016.09.015 | Fraunhofer ISE | 2017
31 | p | Front | No | Yes | 250 | 1 | — | FZ | SiOx | HNO3 | — | LPCVD | 15 | ion-implantation | No | 850 | RPHP | 698 | 33.35 | 81.8 | 19.04
32 | p | Front | No | Yes | 250 | 1 | — | FZ | SiOx | HNO3 | — | LPCVD | 34 | ion-implantation | No | 850 | RPHP | 702 | 32.95 | 80.2 | 18.55
33 | n | Front | No | No | 170 | 1 | 100 | CZ | SiOx | HNO3 | 1.4 | PECVD | 40 | in-situ | No | 820 | H-rich layers | 676.6 | 38.78 | 80.5 | 21.12 | Carrier transport through the ultrathin silicon-oxide layer in tunnel oxide passivated contact (TOPCon) c-Si solar cells | 10.1016/j.solmat.2018.07.025 | Ningbo Materials Institute of Technology and Engineering | 2018
34 | n | Front | No | Yes | — | 5.5 | — | CZ | SiOx | HNO3 | 1.5 | PECVD | 25 | in-situ | No | 800 | FGA | 671 | 38.14 | 72.5 | 18.55
35 | n | Front | No | Yes | — | 5.5 | — | CZ | SiOx | HNO3 | 1.5 | PECVD | 25 | in-situ | No | 800 | FGA | 604 | 35.87 | 74.1 | 16.05
36 | n-mc-Si | Front | No | No | 190 | 0.7 | — | FZ | — | — | — | — | — | — | No | — | H-rich layers | 674.2 | 41.1 | 80.5 | 22.3 | Towards the efficiency limits of multicrystalline silicon solar cells | 10.1016/j.solmat.2018.05.006 | Fraunhofer ISE | 2018
37 | n | Front | No | No | 270 | 2 | — | CZ | SiOx | HNO3 | 1.4 | PECVD | 40 | in-situ | No | 850 | H-rich layers | 663.8 | 39.03 | 79.05 | 20.73 | A strong-oxidizing mixed acid derived high-quality silicon oxide tunneling layer for polysilicon passivated contact silicon solar cell | 10.1016/j.solmat.2018.09.001 | Ningbo Materials Institute of Technology and Engineering | 2018
38 | n | Front | No | No | 270 | 2 | — | CZ | SiOx | HNO3/H2SO4 | 1.7 | PECVD | 40 | in-situ | No | 850 | H-rich layers | 667.4 | 39.47 | 79.67 | 21
39 | p | Rear | Yes | No | 300 | 1.3 | — | FZ | SiOx | thermal | 2.2 | LPCVD | 225 | ion-implantation | No | 900 | H-rich layers | 726.6 | 42.62 | 84.28 | 26.1 | Laser contact openings for local poly-Si-metal contacts enabling 26.1% efficient POLO-IBC solar cells | 10.1016/j.solmat.2018.06.020 | Institut für Solarenergieforschung Hameln | 2018
40 | p | Front | No | No | 170 | 2 | 100 | CZ | SiOx | plasma | 2 | PECVD | 40 | in-situ | No | 850 | FGA | 683.8 | 39.79 | 82.44 | 22.4 | An industrially viable TOPCon structure with both ultra-thin SiOx and n+- poly-Si processed by PECVD for p-type c-Si solar cells | 10.1016/j.solmat.2019.109926 | Ningbo Materials Institute of Technology and Engineering | 2019
41 | p | Rear | No | No | 170 | 2 | 100 | CZ | SiOx | plasma | 2 | PECVD | 40 | in-situ | No | 850 | FGA | 697.1 | 39.63 | 82.42 | 22.8
42 | p | Front | No | No | 170 | 2 | 100 | CZ | SiOx | plasma | 2 | PECVD | 40 | in-situ | No | 850 | FGA | 713.8 | 41.05 | 83.36 | 24.4
43 | p | Rear | No | No | 170 | 2 | 100 | CZ | SiOx | plasma | 2 | PECVD | 40 | in-situ | No | 850 | FGA | 725.2 | 40.91 | 83.92 | 24.9
44 | n | Rear | No | No | 170 | 4.5 | — | CZ | SiOx | HNO3 | — | LPCVD | 300 | diffusion | No | — | H-rich layers | 649.3 | 38.6 | 80.4 | 20.13 | Ultra-thin atomic layer deposited aluminium oxide tunnel layer passivated hole-selective contacts for silicon solar cells | 10.1016/j.solmat.2018.11.011 | National University of Singapore | 2019
45 | n | Rear | No | No | 170 | 4.5 | — | CZ | AlOx | ALD | 0.13 | LPCVD | 300 | diffusion | No | — | H-rich layers | 657.6 | 38.6 | 80.9 | 20.52
46 | n | Rear | No | No | 170 | 4.5 | — | CZ | AlOx | ALD | 0.91 | LPCVD | 300 | diffusion | No | — | H-rich layers | 649.3 | 38.5 | 81.3 | 20.46
47 | n | Front | No | No | 250 | 1 | — | CZ | SiOx | HNO3 | 1.4 | PECVD | 50 | diffusion | No | 810 | H-rich layers | 704.8 | 42.4 | 82.6 | 24.7 | High efficiency n-type silicon solar cells with passivating contacts based on PECVD silicon films doped by phosphorus diffusion | 10.1016/j.solmat.2019.01.005 | Australian National University | 2019
48 | n | Front | No | No | 180 | 1.5 | — | CZ | SiOx | H2O2 | 1.2 | LPCVD | 450 | diffusion | No | 875 | H-rich layers | 665 | 40.6 | 78.3 | 21.1 | Passivation quality control in poly-Si/SiOx/c-Si passivated contact solar cells with 734 mV implied open circuit voltage | 10.1016/j.solmat.2018.09.013 | Korea University | 2019
49 | n | Front | No | No | 180 | 1 | — | CZ | SiOx | thermal | 1.4 | LPCVD | 120 | diffusion | No | 845 | H-rich layers | 693 | 39.9 | 81.48 | 22.52
50 | n | Front | No | No | 180 | 1 | — | CZ | SiOx | thermal | 1.4 | LPCVD | 200 | diffusion | No | 845 | H-rich layers | 694 | 39.68 | 81.35 | 22.4 | Impact of phosphorus diffusion on n-type poly-Si based passivated contact silicon solar cells | 10.1016/j.solmat.2019.110120 | Changzhou University | 2019
51 | n | Front | No | No | 190 | 3.2 | 100 | CZ | SiOx | thermal | — | LPCVD | — | diffusion | No | — | H-rich layers | 688 | 39.4 | 79.7 | 21.6 | Metal contact recombination in monoPoly™ solar cells with screen-printed & fire-through contacts | 10.1016/j.solmat.2018.12.026 | National University of Singapore | 2019
52 | n | Front | No | No | 190 | 3.2 | 100 | CZ | SiOx | thermal | — | LPCVD | — | diffusion | No | — | H-rich layers | 691 | 39.5 | 80 | 21.8
53 | n | Front | No | No | 180 | 1.25 | — | CZ | SiOx | thermal | 1.55 | LPCVD | 220 | diffusion | No | 850 | H-rich layers | 689.4 | 40 | 81.35 | 22.43 | Influence of SiOx film thickness on electrical performance and efficiency of TOPCon solar cells | 10.1016/j.solmat.2020.110423 | Changzhou University | 2020
54 | n | Front | No | No | 180 | 1.25 | — | CZ | SiOx | thermal | 1.25 | LPCVD | 220 | diffusion | No | 850 | H-rich layers | 682.8 | 39.91 | 78.71 | 21.43
55 | n | Front | No | No | 180 | 1.25 | — | CZ | SiOx | thermal | 1.43 | LPCVD | 220 | diffusion | No | 850 | H-rich layers | 684 | 39.94 | 79.78 | 21.79
56 | n | Front | No | No | 180 | 1.25 | — | CZ | SiOx | thermal | 1.75 | LPCVD | 200 | diffusion | No | 875 | H-rich layers | 699 | 39.4 | 78.8 | 21.71 | Study on the cleaning process of n+-poly-Si wraparound removal of TOPCon solar cells | 10.1016/j.solener.2020.09.028 | Changzhou University | 2020
57 | n | Front | No | No | 180 | 1.25 | — | CZ | SiOx | thermal | 1.75 | LPCVD | 200 | diffusion | No | 875 | H-rich layers | 699 | 39.4 | 79.6 | 21.94
58 | n | Front | No | No | 180 | 1.25 | — | CZ | SiOx | thermal | 1.75 | LPCVD | 200 | diffusion | No | 875 | H-rich layers | 699 | 40 | 81.1 | 22.67
59 | n | Front | No | Yes | 280 | 3 | 100 | FZ | AlOx | ALD | 1 | PECVD | 18 | in-situ | No | 820 | RPHP | 700 | 39.2 | 78 | 21.4 | Double-sided TOPCon solar cells on textured wafer with ALD SiOx layer | 10.1016/j.solmat.2019.110357 | National Institute of Advanced Industrial Science and Technology | 2020
60 | n | Front | No | Yes | 280 | 3 | 100 | FZ | AlOx | ALD | 1 | PECVD | 18 | in-situ | No | 820 | RPHP | 620 | 38.87 | 78 | 18.8
61 | n | Front | No | No | 180 | 1.4 | 100 | — | SiOx | thermal | — | LPCVD | — | diffusion | No | — | H-rich layers | 709.7 | 40.87 | 79.32 | 22.98 | Industrial TOPCon solar cells on n-type quasi-mono Si wafers with efficiencies above 23% | 10.1016/j.solmat.2020.110690 | Trina Solar | 2020
62 | n | Front | No | No | 180 | 1.4 | 100 | — | SiOx | thermal | — | LPCVD | — | diffusion | No | — | H-rich layers | 711.9 | 41.14 | 79.29 | 23.22
63 | n | Front | No | No | — | 0.75 | — | CZ | SiOx | thermal | 1.5 | LPCVD | 280 | diffusion | No | — | H-rich layers | 714 | 40.63 | 83.12 | 24.09 | 24.58% total area efficiency of screen-printed, large area industrial silicon solar cells with the tunnel oxide passivated contacts (i-TOPCon) design | 10.1016/j.solmat.2019.110258 | Trina Solar | 2020
64 | n | Front | No | No | — | 0.75 | — | CZ | SiOx | thermal | 1.5 | LPCVD | 280 | diffusion | No | — | H-rich layers | 716 | 40.89 | 82.85 | 24.14
65 | n | Front | No | No | — | 0.75 | — | CZ | SiOx | thermal | 1.5 | LPCVD | 280 | diffusion | No | — | H-rich layers | 716.8 | 40.57 | 84.52 | 24.58
66 | n | Front | No | No | 180 | 0.75 | — | CZ | SiOx | thermal | 1.5 | LPCVD | 100 | diffusion | No | 850 | H-rich layers | 665.7 | 38.74 | 70.41 | 18.16 | The impacts of LPCVD wrap-around on the performance of n-type tunnel oxide passivated contact c-Si solar cell | 10.1016/j.cap.2020.03.021 | Dalian University of Technology | 2020
67 | n | Front | No | No | 180 | 0.75 | — | CZ | SiOx | thermal | 1.5 | LPCVD | 100 | diffusion | No | 850 | H-rich layers | 669.4 | 38.6 | 76.01 | 19.65
68 | n | Front | No | No | 180 | 0.75 | — | CZ | SiOx | thermal | 1.5 | LPCVD | 100 | diffusion | No | 850 | H-rich layers | 675.9 | 39.7 | 80.12 | 21.49
69 | n | Front | No | No | 180 | 0.75 | — | CZ | SiOx | thermal | 1.5 | LPCVD | 100 | diffusion | No | 850 | H-rich layers | 675.9 | 39.6 | 79.4 | 21.23
70 | n | Front | No | No | 180 | 0.75 | — | CZ | SiOx | thermal | — | LPCVD | 170 | diffusion | No | 925 | H-rich layers | 702.6 | 39.78 | 81.62 | 22.81 | Screen-printed n-type industry solar cells with tunnel oxide passivated contact doped by phosphorus diffusion | 10.1016/j.spmi.2020.106720 | Dalian University of Technology | 2020
71 | p | Front | No | Yes | 250 | — | — | FZ | SiOx | — | 1.2 | — | 15 | — | C | — | — | 741 | 38.1 | 81.6 | 23 | Intense pulsed light in back end processing of solar cells with passivating contacts based on amorphous or polycrystalline silicon layers | 10.1016/j.solmat.2020.110711 | Fraunhofer ISE | 2020
72 | n | Rear | No | Yes | 200 | 2 | 100 | CZ | SiOx | HNO3 | 1.4 | PECVD | 15 | in-situ | No | 850 | FGA | 677 | 36.25 | 77.77 | 19.07
73 | n | Rear | No | Yes | 200 | 2 | 100 | CZ | SiOx | HNO3 | 1.4 | PECVD | 15 | in-situ | C | 850 | FGA | 679 | 37.72 | 78.81 | 20.17 | Application of polycrystalline silicon carbide thin films as the passivating contacts for silicon solar cells | 10.1016/j.solmat.2019.110329 | Tianjin University of Technology | 2020
74 | n | Front | No | No | 180 | 1 | 100 | CZ | SiOx | HNO3 | 1.4 | PECVD | 40 | in-situ | No | 820 | H-rich layers | 679 | 41.97 | 80.86 | 23.04 | In-situ phosphorus-doped polysilicon prepared using rapid-thermal anneal (RTA) and its application for polysilicon passivated-contact solar cells | 10.1016/j.solmat.2020.110518 | Ningbo Materials Institute of Technology and Engineering | 2020
75 | n | Front | No | No | 180 | 2 | — | CZ | SiOx | HNO3 | 1.5 | LPCVD | 200 | in-situ | No | 580 | H-rich layers | 688 | 40.1 | 80 | 22.1 | Fully screen-printed bifacial large area 22.6% N-type Si solar cell with lightly doped ion-implanted boron emitter and tunnel oxide passivated rear contact | 10.1016/j.solmat.2020.110585 | Georgia Institute of Technology | 2020
76 | n | Front | No | No | 180 | 2 | — | CZ | SiOx | HNO3 | 1.5 | LPCVD | 200 | in-situ | No | 580 | H-rich layers | 702 | 40.3 | 79.7 | 22.6
77 | n | Front | No | No | 190 | 3.2 | 100 | — | SiOx | thermal | — | LPCVD | 150 | diffusion | No | — | H-rich layers | 694.8 | 40.3 | 80.4 | 22.5 | Characterization of screen printed and fire-through contacts on LPCVD based passivating contacts in monoPoly™ solar cells | 10.1016/j.solener.2020.03.087 | Solar Energy Research Institute of Singapore | 2020
78 | n | Front | No | No | 190 | 3.2 | 100 | — | SiOx | thermal | — | LPCVD | 250 | diffusion | No | — | H-rich layers | 692.5 | 40.1 | 79.7 | 22.2
79 | n | Front | No | No | 180 | 2.8 | 100 | — | SiOx | thermal | — | LPCVD | 50 | diffusion | No | — | H-rich layers | 654 | 39.66 | 79.45 | 20.6 | Development of thin polysilicon layers for application in monoPoly™ cells with screen-printed and fired metallization | 10.1016/j.solmat.2019.110358 | Solar Energy Research Institute of Singapore | 2020
80 | n | Front | No | No | 180 | 2.8 | 100 | — | SiOx | thermal | — | LPCVD | 100 | diffusion | No | — | H-rich layers | 667 | 39.25 | 80.38 | 21.04
81 | n | Front | No | No | 180 | 2.8 | 100 | — | SiOx | thermal | — | LPCVD | 150 | diffusion | No | — | H-rich layers | 681 | 39.71 | 81.65 | 22.08
82 | n | Front | No | No | 180 | 2.8 | 100 | — | SiOx | thermal | — | LPCVD | 200 | diffusion | No | — | H-rich layers | 679 | 39.43 | 81 | 21.69
83 | n | Front | No | No | 180 | 2.8 | 100 | — | SiOx | thermal | — | LPCVD | 250 | diffusion | No | — | H-rich layers | 680 | 39.4 | 80.9 | 21.67
84 | n | Front | No | No | 190 | 5 | — | — | SiOx | thermal | — | LPCVD | — | diffusion | No | — | H-rich layers | 649 | 39.27 | 80.3 | 20.45 | Comparison of passivation properties of plasma-assisted ALD and APCVD deposited Al2O3 with SiNx capping | 10.1016/j.solmat.2020.110718 | Georgia Institute of Technology | 2020
85 | n | Front | No | No | 190 | 5 | — | — | SiOx | thermal | — | LPCVD | — | diffusion | No | — | H-rich layers | 650 | 39.16 | 80.2 | 20.4
86 | n | Front | No | No | 180 | 3 | — | CZ | SiOx | N2O | — | PECVD | 40 | in-situ | No | 900 | FGA | 669 | 38.7 | 81.16 | 21.01 | Ultrathin silicon oxide prepared by in-line plasma-assisted N2O oxidation (PANO) and the application for n-type polysilicon passivated contact | 10.1016/j.solmat.2019.110389 | Ningbo Materials Institute of Technology and Engineering | 2020
87 | n | Front | No | No | 160 | 0.9 | — | CZ | SiOx | thermal | 1.6 | LPCVD | 150 | diffusion | No | 900 | H-rich layers | 695 | 41.06 | 80.36 | 22.92 | Impact of boron doping on electrical performance and efficiency of n-TOPCon solar cell | 10.1016/j.solener.2021.08.075 | Changzhou University | 2021
88 | n | Front | No | No | 160 | 0.9 | — | CZ | SiOx | thermal | 1.6 | LPCVD | 150 | diffusion | No | 900 | H-rich layers | 701 | 41.09 | 80.91 | 23.32
89 | n | Front | No | No | 160 | 0.9 | — | CZ | SiOx | thermal | 1.6 | LPCVD | 150 | diffusion | No | 900 | H-rich layers | 702 | 41.01 | 81.09 | 23.34
90 | n | Front | No | No | 160 | 0.9 | — | CZ | SiOx | thermal | 1.6 | LPCVD | 150 | diffusion | No | 900 | H-rich layers | 696 | 40.43 | 81.68 | 23
91 | n | Front | No | No | 160 | 0.9 | — | CZ | SiOx | thermal | 1.6 | LPCVD | 150 | diffusion | No | 900 | H-rich layers | 697 | 41.16 | 80.29 | 23.02
92 | n | Front | No | Yes | 170 | 1 | 100 | CZ | SiOx | thermal | 1.5 | LPCVD | 150 | diffusion | No | — | H-rich layers | 696.46 | 39.98 | 82.27 | 22.91 | Selective tunnel oxide passivated contact on the emitter of large-size n-type TOPCon bifacial solar cells | 10.1016/j.jallcom.2021.159679 | Hebei University | 2021
93 | n | Front | No | Yes | 170 | 1 | 100 | CZ | SiOx | thermal | 1.5 | LPCVD | 150 | diffusion | No | — | H-rich layers | 707.54 | 39.91 | 82.18 | 23.21
94 | n | Rear | No | Yes | 250 | — | — | — | SiOx | plasma | — | PECVD | — | — | — | — | — | 686.1 | 30.8 | 78.6 | 16.4 | Development of TOPCon tunnel-IBC solar cells with screen-printed fire-through contacts by laser patterning | 10.1016/j.solmat.2020.110834 | Solar Energy Research Institute of Singapore | 2021
95 | n | Front | No | No | 170 | 1 | 100 | CZ | SiOx | thermal | — | LPCVD | 150 | ion-implantation | No | 900 | H-rich layers | 691.4 | 40.55 | 81.38 | 22.82 | High-efficiency black silicon tunnel oxide passivating contact solar cells through modifying the nano-texture on micron-pyramid surface | 10.1016/j.solmat.2021.111409 | East China University of Science and Technology | 2021
96 | n | Front | No | No | 170 | 1 | 100 | CZ | SiOx | thermal | — | LPCVD | 150 | ion-implantation | No | 900 | H-rich layers | 689.5 | 40.82 | 81.59 | 22.96
97 | n | Front | No | No | 170 | 1 | 100 | CZ | SiOx | thermal | — | LPCVD | 150 | ion-implantation | No | 900 | H-rich layers | 689.5 | 41.03 | 81.34 | 23.01
98 | n | Front | No | No | 170 | 1 | 100 | CZ | SiOx | thermal | — | LPCVD | 150 | ion-implantation | No | 900 | H-rich layers | 689.2 | 41.12 | 81.44 | 23.08
99 | n | Front | No | No | 170 | 1 | 100 | CZ | SiOx | thermal | — | LPCVD | 150 | ion-implantation | No | 900 | H-rich layers | 688.4 | 41.06 | 81.27 | 22.97
100 | n | Front | No | No | 170 | 1 | 100 | CZ | SiOx | thermal | — | LPCVD | 150 | ion-implantation | No | 900 | H-rich layers | 685.9 | 40.98 | 81.42 | 22.88
101 | n | Rear | No | Yes | 180 | 3 | — | CZ | SiOx | thermal | 1.5 | LPCVD | 100 | diffusion | No | 890 | H-rich layers | 661 | 36.6 | 75.64 | 18.3 | Process development and integration of double-side Poly-Si passivated solar cells with printed contacts via LPCVD and ex-situ tube diffusion | 10.1016/j.solmat.2021.111249 | Solar Energy Research Institute of Singapore | 2021
102 | n | Rear | No | Yes | 180 | 3 | — | CZ | SiOx | thermal | 1.5 | LPCVD | 100 | diffusion | No | 890 | H-rich layers | 664 | 36.63 | 80.63 | 19.6
103 | n | Rear | No | Yes | 180 | 3 | — | CZ | SiOx | thermal | 1.5 | LPCVD | 100 | diffusion | No | 890 | H-rich layers | 683 | 36.14 | 74.32 | 18.4
104 | n | Rear | No | Yes | 180 | 3 | — | CZ | SiOx | thermal | 1.5 | LPCVD | 100 | diffusion | No | 890 | H-rich layers | 682 | 36.11 | 79.86 | 19.7
105 | n | Front | No | No | 200 | 2 | — | CZ | SiOx | HNO3 | 1.5 | LPCVD | 200 | in-situ | No | 580 | H-rich layers | 693 | 40.9 | 80.7 | 22.9 | ~23% rear side poly-Si/SiO2 passivated silicon solar cell with optimized ion-implanted boron emitter and screen-printed contacts | 10.1016/j.solmat.2021.111183 | Georgia Institute of Technology | 2021
106 | n | Front | No | No | 200 | 2 | — | CZ | SiOx | HNO3 | 1.5 | LPCVD | 200 | in-situ | No | 580 | H-rich layers | 694 | 40.9 | 80.6 | 22.9
107 | n | Front | No | No | 170 | 1.2 | — | CZ | SiOx | thermal | — | LPCVD | 150 | diffusion | No | — | H-rich layers | 714.6 | 41.58 | 83.43 | 24.79 | Detailed loss analysis of 24.8% large-area screen-printed n-type solar cell with polysilicon passivating contact | 10.1016/j.xcrp.2021.100603 | The Australian National University | 2021
108 | p | Front | No | No | 200 | 2 | — | FZ | SiOx | O3 | — | PECVD | 30 | in-situ | C | 880 | H-rich layers | 681 | 41.2 | 78.2 | 21.9 | Implementation and understanding of p+ fired rear hole selective tunnel oxide passivating contacts enabling >22% conversion efficiency in p-type c-Si solar cells | 10.1016/j.solmat.2020.110809 | Ecole Polytechnique Fédérale de Lausanne | 2021
109 | p | Front | No | No | 200 | 2 | — | FZ | SiOx | O3 | — | PECVD | 30 | in-situ | C | 880 | H-rich layers | 680 | 40.9 | 78.5 | 21.8
110 | p | Front | No | No | 200 | 2 | — | FZ | SiOx | O3 | — | PECVD | 30 | in-situ | C | 880 | H-rich layers | 682 | 41.15 | 79 | 22
111 | p | Front | No | No | 200 | 2 | — | FZ | SiOx | O3 | — | PECVD | 30 | in-situ | C | 880 | H-rich layers | 682 | 41.8 | 79 | 22.5
112 | n | Front | No | No | 190 | 0.75 | — | CZ | SiOx | plasma | — | PECVD | 120 | in-situ | No | 850 | H-rich layers | 704.6 | 39.96 | 80.3 | 22.46 | ‘SolarEYE’ loss analysis of screen-printed, n-type silicon solar cells with ‘monoPoly’ PECVD rear passivated contacts | 10.1016/j.solmat.2021.110961 | Solar Energy Research Institute of Singapore | 2021
113 | n | Front | No | No | 190 | 0.75 | — | CZ | SiOx | plasma | — | PECVD | 120 | in-situ | No | 850 | H-rich layers | 701.9 | 39.79 | 79 | 22.08
114 | n | Front | No | No | 170 | 2 | — | — | SiOx | HNO3 | — | PECVD | — | in-situ | No | 850 | H-rich layers | 698 | 40.97 | 78.91 | 22.56 | Charge-carrier dynamics for silicon oxide tunneling junctions mediated by local pinholes | 10.1016/j.xcrp.2021.100667 | Ningbo Materials Institute of Technology and Engineering | 2021
115 | n | Front | No | No | 170 | 2 | — | — | SiOx | HNO3 | — | PECVD | — | in-situ | No | 850 | H-rich layers | 704 | 40.92 | 81.48 | 23.49
116 | n | Front | No | No | 170 | 2 | — | — | SiOx | HNO3 | — | PECVD | — | in-situ | No | 850 | H-rich layers | 685 | 40.63 | 81.77 | 22.76
117 | n | Front | No | No | 180 | 1.2 | — | — | SiOx | thermal | — | LPCVD | — | diffusion | No | 850 | H-rich layers | 692 | 39.23 | 67.9 | 18.43 | Impact of firing temperature on fire-through metal contacts to P-doped (n+) and B-doped (p+) poly-Si | 10.1016/j.solmat.2021.111217 | Solar Energy Research Institute of Singapore | 2021
118 | n | Front | No | No | 180 | 1.2 | — | — | SiOx | thermal | — | LPCVD | — | diffusion | No | 850 | H-rich layers | 690.5 | 39.52 | 77.2 | 21.07
119 | n | Front | No | No | 180 | 1.2 | — | — | SiOx | thermal | — | LPCVD | — | diffusion | No | 850 | H-rich layers | 690.6 | 39.4 | 80.3 | 21.85
120 | n | Front | No | No | 180 | 1.2 | — | — | SiOx | thermal | — | LPCVD | — | diffusion | No | 850 | H-rich layers | 689 | 39.35 | 79.5 | 21.55
121 | n | Front | No | No | 180 | 1.2 | — | — | SiOx | thermal | — | LPCVD | — | diffusion | No | 850 | H-rich layers | 685.5 | 39.3 | 78.2 | 21.07
122 | n | Front | No | No | — | — | — | — | — | — | — | — | 125 | — | — | — | — | 705 | 40.7 | 81.9 | 23.5 | Enabling savings in silver consumption and poly-Si thickness by integration of plated Ni/Cu/Ag contacts for bifacial TOPCon solar cells | 10.1016/j.solmat.2022.111889 | Fraunhofer ISE | 2022
123 | n | Front | No | No | — | — | — | — | — | — | — | — | 125 | — | — | — | — | 715 | 41 | 82 | 24
124 | n | Front | No | No | 165 | 2 | 100 | CZ | SiOx | N2O | 1.5 | PECVD | 40 | in-situ | C | — | H-rich layers | 692.83 | 41.99 | 83.31 | 24.24 | Emitter formation with boron diffusion from PECVD deposited boron-doped silicon oxide for high-efficiency TOPCon solar cells | 10.1016/j.solmat.2022.111713 | Ningbo Materials Institute of Technology and Engineering | 2022
125 | n | Front | No | No | 165 | 2 | 100 | CZ | SiOx | N2O | 1.5 | PECVD | 40 | in-situ | C | — | H-rich layers | 704.65 | 41.3 | 82.58 | 24.03
126 | n | Front | No | No | 170 | 2 | 100 | CZ | SiOx | thermal | 1.5 | LPCVD | 140 | ion-implantation | No | 900 | H-rich layers | 699 | 41.15 | 81.24 | 23.37 | High efficiency TOPCon solar cells with micron/nano-structured emitter for a balance of light-trapping and surface passivation | 10.1016/j.solmat.2022.111606 | East China University of Science and Technology | 2022
127 | n | Front | No | No | 170 | 2 | 100 | CZ | SiOx | thermal | 1.5 | LPCVD | 140 | ion-implantation | No | 900 | H-rich layers | 694 | 41.43 | 81.55 | 23.45
128 | n | Front | No | No | 170 | 2 | 100 | CZ | SiOx | thermal | 1.5 | LPCVD | 140 | ion-implantation | No | 900 | H-rich layers | 694.6 | 41.43 | 81.6 | 23.48
129 | n | Front | No | No | 170 | 2 | 100 | CZ | SiOx | thermal | 1.5 | LPCVD | 140 | ion-implantation | No | 900 | H-rich layers | 695.6 | 41.44 | 81.69 | 23.55
130 | n | Front | No | No | 155 | 2.3 | 100 | CZ | SiOx | thermal | 1.5 | LPCVD | 100 | in-situ | No | 900 | H-rich layers | 681.4 | 40 | 78.3 | 21.4 | Large-area bifacial n-TOPCon solar cells with in situ phosphorus-doped LPCVD poly-Si passivating contacts | 10.1016/j.solmat.2021.111544 | KU Leuven | 2022
131 | n | Front | No | No | 155 | 2.3 | 100 | CZ | SiOx | thermal | 1.5 | LPCVD | 150 | in-situ | No | 900 | H-rich layers | 690.7 | 39.8 | 79.3 | 21.8
132 | n | Front | No | No | 155 | 2.3 | 100 | CZ | SiOx | thermal | 1.5 | LPCVD | 200 | in-situ | No | 900 | H-rich layers | 693.7 | 39.7 | 81.1 | 22.4
133 | n | Front | No | No | 155 | 2.3 | 100 | CZ | SiOx | thermal | 1.5 | LPCVD | 150 | in-situ | No | 900 | H-rich layers | 688.3 | 39.8 | 80 | 21.9
134 | n | Front | No | No | 155 | 2.3 | 100 | CZ | SiOx | thermal | 1.5 | LPCVD | 150 | in-situ | No | 900 | H-rich layers | 690.2 | 40.4 | 80.4 | 22.4
135 | n | Front | No | No | 155 | 2.3 | 100 | CZ | SiOx | thermal | 1.5 | LPCVD | 150 | in-situ | No | 900 | H-rich layers | 690.5 | 40.3 | 80.3 | 22.4
136 | n | Front | No | No | 155 | 2.3 | 100 | CZ | SiOx | thermal | 1.5 | LPCVD | 150 | in-situ | No | 900 | H-rich layers | 691.7 | 40.95 | 81.25 | 23.01
137 | n | Front | No | No | 160 | 2 | 100 | CZ | SiOx | HNO3 | 1.4 | LPCVD | 150 | in-situ | No | 800 | H-rich layers | 683.1 | 40.5 | 80.1 | 22.2 | Industrial metallization of fired passivating contacts for n-type tunnel oxide passivated contact (n-TOPCon) solar cells | 10.1016/j.solmat.2022.111692 | KU Leuven | 2022
138 | n | Front | No | No | 160 | 2 | 100 | CZ | SiOx | HNO3 | 1.4 | LPCVD | 150 | in-situ | No | 800 | H-rich layers | 636.6 | 39.2 | 75.1 | 18.8
139 | n | Front | No | No | — | 0.75 | 100 | CZ | SiOx | O3 | — | PECVD | 120 | in-situ | No | 840 | H-rich layers | 712.2 | 41.08 | 83.43 | 24.41 | 24.4% industrial tunnel oxide passivated contact solar cells with ozone-gas oxidation nano SiOx and tube PECVD prepared in-situ doped polysilicon | 10.1016/j.solmat.2022.111803 | Ningbo Materials Institute of Technology and Engineering | 2022
140 | n | Front | No | No | — | 0.75 | 100 | CZ | SiOx | O3 | — | PECVD | 120 | in-situ | No | 840 | H-rich layers | 710.6 | 40.82 | 83.8 | 24.31
141 | n | Front | No | No | — | 0.6 | — | CZ | SiOx | thermal | 1.5 | PECVD | — | in-situ | No | 900 | FGA | 695.3 | 40.62 | 81.4 | 22.99 | Quantum-well passivating contact at polysilicon/crystalline silicon interface for crystalline silicon solar cells | 10.1016/j.cej.2022.137835 | Sungkyunkwan University | 2022
142 | n | Front | No | No | — | 0.6 | — | CZ | SiOx | thermal | 1.5 | PECVD | — | in-situ | No | 900 | FGA | 715.3 | 41.89 | 79.8 | 23.91
143 | n | Rear | No | Yes | 170 | 3 | 100 | CZ | SiOx | N2O | 1.5 | PECVD | 30 | in-situ | No | 880 | H-rich layers | 671.5 | 36.16 | 56.12 | 13.63 | Blistering-free polycrystalline silicon carbide films for double-sided passivating contact solar cells | 10.1016/j.solmat.2022.111586 | Ningbo Materials Institute of Technology and Engineering | 2022
144 | n | Rear | No | Yes | 170 | 3 | 100 | CZ | SiOx | N2O | 1.5 | PECVD | 30 | in-situ | C | 880 | H-rich layers | 688.9 | 36.02 | 76.5 | 18.92
145 | n | Rear | No | Yes | 170 | 3 | 100 | CZ | SiOx | N2O | 1.5 | PECVD | 90 | in-situ | C | 880 | H-rich layers | 694.7 | 36.28 | 78.63 | 19.82
146 | n | Front | No | No | 180 | 2.8 | 100 | CZ | SiOx | thermal | 1.5 | LPCVD | 150 | diffusion | No | — | H-rich layers | 684 | 39.77 | 81.85 | 22.27 | Progress in screen-printed metallization of industrial solar cells with SiOx/poly-Si passivating contacts | 10.1016/j.solmat.2020.110751 | Solar Energy Research Institute of Singapore | 2020
147 | n | Front | No | No | 180 | 2.8 | 100 | CZ | SiOx | thermal | 1.5 | LPCVD | 150 | diffusion | No | — | H-rich layers | 686.5 | 39.78 | 82 | 22.39
148 | n | Front | No | No | 180 | 2.8 | 100 | CZ | SiOx | thermal | 1.5 | LPCVD | 150 | diffusion | No | — | H-rich layers | 695 | 39.96 | 81.7 | 22.69
149 | n | Front | No | No | 180 | 2.8 | 100 | CZ | SiOx | thermal | 1.5 | LPCVD | 150 | diffusion | No | — | H-rich layers | 698 | 40.67 | 81.6 | 23.16
150 | n | Rear | Yes | No | 285 | 3 | 100 | FZ | SiOx | HNO3 | 1.5 | LPCVD | 250 | ion-implantation | No | 900 | H-rich layers | 680 | 35.9 | 74.5 | 18.2 | IBC c-Si solar cells based on ion-implanted poly-silicon passivating contacts | 10.1016/j.solmat.2016.05.041 | Delft University of Technology | 2016
151 | n | Rear | Yes | No | 285 | 3 | 100 | FZ | SiOx | HNO3 | 1.5 | LPCVD | 250 | ion-implantation | No | 900 | H-rich layers | 673 | 38 | 75.2 | 19.2
152 | n | Rear | Yes | No | 285 | 3 | 100 | FZ | SiOx | HNO3 | 1.5 | LPCVD | 250 | ion-implantation | No | 900 | H-rich layers | 696 | 37.4 | 72.3 | 18.3
153 | n | Rear | Yes | No | 285 | 3 | 100 | FZ | SiOx | HNO3 | 1.5 | LPCVD | 250 | ion-implantation | No | 900 | H-rich layers | 677 | 38.4 | 76.9 | 20
154 | n | Rear | Yes | No | 285 | 3 | 100 | FZ | SiOx | HNO3 | 1.5 | LPCVD | 250 | ion-implantation | No | 900 | H-rich layers | 694 | 38.2 | 77.2 | 20.5
155 | n | Rear | Yes | No | 285 | 3 | 100 | FZ | SiOx | HNO3 | 1.5 | LPCVD | 250 | ion-implantation | No | 900 | H-rich layers | 692 | 39.2 | 78.3 | 21.2
156 | n | Rear | Yes | No | 280 | 3 | 100 | FZ | SiOx | HNO3 | — | LPCVD | 250 | ion-implantation | No | — | FGA | 709 | 40.7 | 76.4 | 22.1 | High-efficiency black IBC c-Si solar cells with poly-Si as carrier-selective passivating contacts | 10.1016/j.solmat.2018.06.019 | Delft University of Technology | 2018
157 | n | Rear | Yes | No | 280 | 3 | 100 | FZ | SiOx | HNO3 | — | LPCVD | 250 | ion-implantation | No | — | FGA | 681 | 41.3 | 80 | 22.5
158 | n | Rear | Yes | No | 280 | 3 | 100 | FZ | SiOx | HNO3 | — | LPCVD | 250 | ion-implantation | No | — | FGA | 696 | 39.6 | 79.6 | 21.9
159 | n | Rear | Yes | No | 280 | 3 | 100 | FZ | SiOx | HNO3 | — | LPCVD | 250 | ion-implantation | No | — | FGA | 682 | 41.6 | 81 | 23
160 | n | Rear | Yes | No | 280 | 3 | 100 | FZ | SiOx | HNO3 | — | LPCVD | 250 | ion-implantation | No | — | FGA | 701 | 42.2 | 77.8 | 23
161 | n | Rear | Yes | No | 285 | 3 | 100 | FZ | SiOx | HNO3 | 1.5 | LPCVD | 250 | ion-implantation | No | 900 | H-rich layers | 677 | 38.4 | 76.9 | 20 | Poly-Si(O)x passivating contacts for high-efficiency c-Si IBC solar cells | 10.1016/j.egypro.2017.09.257 | Delft University of Technology | 2017
162 | n | Rear | Yes | No | 285 | 3 | 100 | FZ | SiOx | HNO3 | 1.5 | LPCVD | 250 | ion-implantation | No | 900 | H-rich layers | 670 | 37.1 | 83.2 | 20.7
163 | n | Rear | Yes | No | 285 | 3 | 100 | FZ | SiOx | HNO3 | 1.5 | LPCVD | 250 | ion-implantation | No | 900 | H-rich layers | 694 | 38.2 | 77.2 | 20.5
164 | n | Rear | Yes | No | 285 | 3 | 100 | FZ | SiOx | HNO3 | 1.5 | LPCVD | 250 | ion-implantation | No | 900 | H-rich layers | 692 | 39.2 | 78.3 | 21.2
165 | n | Rear | Yes | No | 285 | 3 | 100 | FZ | SiOx | HNO3 | 1.5 | LPCVD | 250 | ion-implantation | No | 900 | H-rich layers | 705 | 37.8 | 69.7 | 18.6
166 | n | Rear | Yes | No | 285 | 3 | 100 | FZ | SiOx | HNO3 | 1.5 | LPCVD | 250 | ion-implantation | O | 900 | H-rich layers | 709 | 40.7 | 76.6 | 22.1
167 | n | Front | No | Yes | 200 | 1 | 100 | FZ | SiOx | thermal | 1.3 | LPCVD | 50 | Ink | No | — | RPHP | 703.2 | 33.7 | 72 | 17.1 | Inkjet printing of phosphorus dopant sources for doping poly-silicon in solar cells with passivating contacts | 10.1016/j.solmat.2020.110926 | Fraunhofer ISE | 2021
168 | n | Front | No | Yes | 200 | 1 | 100 | FZ | SiOx | thermal | 1.3 | LPCVD | 50 | ion-implantation | No | — | RPHP | 714 | 36.2 | 70.4 | 18.2
169 | p | Front | No | Yes | 190 | 2 | 100 | FZ | SiOx | O3 | — | PECVD | — | in-situ | C | 850 | H-rich layers | 719 | 38.6 | 81.9 | 22.8 | Optimization of front SiNx/ITO stacks for high-efficiency two-side contacted c-Si solar cells with co-annealed front and rear passivating contacts | 10.1016/j.solmat.2020.110815 | Ecole Polytechnique Fédérale de Lausanne | 2021
170 | n | Front | No | No | 145 | 2 | — | CZ | SiOx | thermal | — | PECVD | 97 | in-situ | C | — | H-rich layers | 687.5 | 41.04 | 72.87 | 20.56 | An electron-selective SiCySiOx contact for Si solar cells made with fully industrial techniques | 10.1016/j.solmat.2022.111637 | KU Leuven | 2022
171 | n | Front | No | No | 145 | 2 | — | CZ | SiOx | thermal | — | PECVD | 97 | in-situ | C | — | H-rich layers | 688.4 | 41.38 | 72.65 | 20.69
172 | n | Front | No | No | 165 | 5 | — | CZ | SiOx | — | — | LPCVD | 100 | diffusion | No | 850 | H-rich layers | 675 | 39.2 | 78.7 | 20.8 | Material properties of LPCVD processed n-type polysilicon passivating contacts and its application in PERPoly industrial bifacial solar cells | 10.1016/j.egypro.2017.09.250 | ECN Solar Energy | 2017
173 | n | Front | No | No | 165 | 5 | — | CZ | SiOx | — | — | LPCVD | 100 | diffusion | No | 850 | H-rich layers | 677 | 39.4 | 79.4 | 21.2
174 | n | Front | No | No | 165 | 5 | — | CZ | SiOx | — | — | LPCVD | 100 | diffusion | No | 850 | H-rich layers | 676 | 39.3 | 79.2 | 21
175 | n | Front | No | No | 165 | 5 | — | CZ | SiOx | — | — | LPCVD | 100 | diffusion | No | 850 | H-rich layers | 676 | 39.3 | 79.1 | 21
176 | n | Front | No | No | 165 | 5 | — | CZ | SiOx | — | — | LPCVD | 100 | diffusion | No | 850 | H-rich layers | 678 | 39.4 | 79.2 | 21.1
177 | n | Front | No | No | 165 | 5 | — | CZ | SiOx | — | — | LPCVD | 200 | diffusion | No | 850 | H-rich layers | 677 | 38.9 | 77.7 | 20.5
178 | n | Front | No | No | 165 | 5 | — | CZ | SiOx | — | — | LPCVD | 200 | diffusion | No | 850 | H-rich layers | 677 | 39.1 | 78.2 | 20.7
179 | n | Front | No | No | 165 | 5 | — | CZ | SiOx | — | — | LPCVD | 200 | diffusion | No | 850 | H-rich layers | 677 | 38.9 | 78 | 20.5
180 | n | Front | No | No | 165 | 5 | — | CZ | SiOx | — | — | LPCVD | 200 | diffusion | No | 850 | H-rich layers | 679 | 39.2 | 79.9 | 21.3
181 | n | Front | No | No | 165 | 5 | — | CZ | SiOx | — | — | LPCVD | 200 | diffusion | No | 850 | H-rich layers | 677 | 39.2 | 79.2 | 21
182 | n | Front | No | No | 160 | 5 | — | CZ | SiOx | thermal | — | LPCVD | 200 | diffusion | No | 850 | H-rich layers | 669 | 37.5 | 78.7 | 19.75 | n-Type polysilicon passivating contact for industrial bifacial n-type solar cells | 10.1016/j.solmat.2016.06.034 | ECN Solar Energy | 2016
183 | n | Front | No | No | 160 | 5 | — | CZ | SiOx | HNO3 | — | LPCVD | 200 | diffusion | No | 850 | H-rich layers | 665 | 38.2 | 77.8 | 19.77
184 | n | Front | No | No | 160 | 5 | — | CZ | SiOx | thermal | — | LPCVD | 200 | diffusion | No | 850 | H-rich layers | 673 | 38.4 | 77.8 | 20.09
185 | n | Front | No | No | 160 | 5 | — | CZ | SiOx | HNO3 | — | LPCVD | 200 | diffusion | No | 850 | H-rich layers | 675 | 38.8 | 79.1 | 20.72
186 | n | Front | No | No | 170 | 2 | 100 | CZ | SiOx | thermal | 1.5 | LPCVD | 400 | diffusion | No | — | H-rich layers | 643 | 38.1 | 76.7 | 19.3 | monoPoly™ cells: Large-area crystalline silicon solar cells with fire-through screen printed contact to doped polysilicon surfaces | 10.1016/j.solmat.2018.05.059 | Solar Energy Research Institute of Singapore | 2018
187 | n | Front | No | No | 170 | 2 | 100 | CZ | SiOx | thermal | 1.5 | LPCVD | 400 | diffusion | No | — | H-rich layers | 654 | 38.8 | 80.3 | 20.3
188 | n | Front | No | No | 170 | 2 | 100 | CZ | SiOx | thermal | 1.5 | LPCVD | 400 | diffusion | No | — | H-rich layers | 649 | 38.3 | 80.2 | 19.9
189 | n | Front | No | No | 170 | 2 | 100 | CZ | SiOx | thermal | 1.5 | LPCVD | 400 | diffusion | No | — | H-rich layers | 673 | 39.2 | 81.2 | 21.4
190 | p | Rear | Yes | No | — | — | — | FZ | SiOx | thermal | 2.2 | LPCVD | 225 | ion-implantation | No | 1050 | H-rich layers | 723 | 41.9 | 82.6 | 25 | Improvement of the SRH bulk lifetime upon formation of n-type POLO junctions for 25% efficient Si solar cells | 10.1016/j.solmat.2017.05.055 | Institute of Electronic Materials and Devices | 2017
191 | n | Rear | Yes | No | 160 | 3.5 | — | CZ | SiOx | thermal | 2.1 | LPCVD | — | ion-implantation | No | — | H-rich layers | 722 | 42.1 | 78.7 | 23.9 | Recombination behavior of photolithography-free back junction back contact solar cells with carrier-selective polysilicon on oxide junctions for both polarities | 10.1016/j.egypro.2016.07.121 | Institute for Solar Energy Research Hamelin | 2016
192 | p | Front | No | No | 250 | 2 | 100 | FZ | SiOx | HNO3 | 1 | PECVD | 30 | in-situ | C | 850 | FGA | 708 | 38.7 | 79.9 | 21.9 | Interplay of annealing temperature and doping in hole selective rear contacts based on silicon-rich silicon-carbide thin films | 10.1016/j.solmat.2017.06.039 | Ecole Polytechnique Fédérale de Lausanne | 2017
193 | n | Front | No | No | 170 | 1 | — | — | SiOx | O3 | 1.5 | HWCVD | 100 | in-situ | No | 820 | H-rich layers | 724 | 37 | 80 | 21.4 | Development of conductive SiCx:H as a new hydrogenation technique for tunnel oxide passivating contacts | 10.1021/acsami.0c06637 | Forschungszentrum Jülich | 2020
194 | n | Rear | No | Yes | 280 | 3 | 100 | FZ | SiOx | HNO3 | 1.5 | LPCVD | 250 | ion-implantation | No | 800 | FGA | 662 | 38.7 | 78.6 | 20.1 | Realizing the potential of RF-sputtered hydrogenated fluorine-doped indium oxide as an electrode material for ultrathin SiOx/poly-Si passivating contacts | 10.1021/acsaem.1c00519 | Delft University of Technology | 2020
195 | n | Rear | No | Yes | 280 | 3 | 100 | FZ | SiOx | HNO3 | 1.5 | LPCVD | 250 | ion-implantation | No | 800 | FGA | 667 | 38.8 | 79.5 | 20.6
196 | n | Rear | No | Yes | 280 | 3 | 100 | FZ | SiOx | HNO3 | 1.5 | LPCVD | 250 | ion-implantation | No | 800 | FGA | 664 | 37.9 | 79 | 19.9
197 | n | Rear | No | Yes | 280 | 3 | 100 | FZ | SiOx | HNO3 | 1.5 | LPCVD | 250 | ion-implantation | No | 800 | FGA | 668 | 38 | 78.6 | 20
198 | n | Rear | No | Yes | 250 | 3 | — | — | SiOx | HNO3 | — | LPCVD | 30 | spin-coated | No | 850 | H-rich layers | 692 | 32.1 | 77.3 | 17.2 | Solution-doped polysilicon passivating contacts for silicon solar cells | 10.1021/acsami.0c22127 | Soochow University | 2021
199 | n | Rear | No | Yes | 250 | 3 | — | — | SiOx | HNO3 | — | LPCVD | 30 | spin-coated | No | 875 | H-rich layers | 704 | 32.5 | 80.2 | 18.5
200 | n | Rear | No | Yes | 250 | 3 | — | — | SiOx | HNO3 | — | LPCVD | 30 | spin-coated | No | 900 | H-rich layers | 681 | 31.3 | 79.6 | 17
201 | n | Front | No | No | 190 | 4.5 | — | CZ | SiOx | plasma | 0 | PECVD | 230 | in-situ | No | 850 | H-rich layers | 660 | 40 | 78.1 | 20.6 | Approaching 23% with large-area monoPoly cells using screen-printed and fired rear passivating contacts fabricated by inline PECVD | 10.1002/pip.3097 | Solar Energy Research Institute of Singapore | 2019
202 | n | Front | No | No | 190 | 4.5 | — | CZ | SiOx | plasma | — | PECVD | 230 | in-situ | No | 850 | H-rich layers | 698 | 40.8 | 79.3 | 22.6
203 | n | Front | No | No | 190 | 1.5 | — | CZ | SiOx | plasma | — | PECVD | 120 | in-situ | No | 850 | H-rich layers | 696 | 40.5 | 80.9 | 22.8
204 | n | Rear | No | Yes | 280 | 3 | 100 | FZ | SiOx | HNO3 | 1.4 | PECVD | 20 | in-situ | O | 850 | FGA | 681 | 33.4 | 83.5 | 19.6 | Oxygen-alloyed poly-Si passivating contacts for high-thermal budget c-Si heterojunction solar cells | 10.1002/pip.3472 | Delft University of Technology | 2022
205 | n | Rear | Yes | No | 280 | 3 | 100 | FZ | SiOx | HNO3 | 1.4 | PECVD | 20 | in-situ | O | 850 | FGA | 650 | 39.3 | 77 | 19.7
206 | n | Rear | No | Yes | 280 | 3 | 100 | FZ | SiOx | HNO3 | 1.4 | PECVD | 20 | in-situ | O | 850 | FGA | 688 | 38.9 | 76.1 | 20.5
207 | n | Rear | No | Yes | 280 | 3 | 100 | FZ | SiOx | HNO3 | 1.4 | PECVD | 20 | in-situ | O | 850 | FGA | 691 | 39.3 | 76.4 | 21
208 | n | Rear | No | Yes | 280 | 3 | 100 | FZ | SiOx | HNO3 | 1.4 | PECVD | 20 | in-situ | No | 850 | FGA | 668 | 38 | 78.6 | 20
209 | n | Rear | Yes | No | 280 | 3 | 100 | FZ | SiOx | HNO3 | 1.4 | PECVD | 20 | in-situ | No | 850 | FGA | 682 | 41.6 | 81 | 23
210 | n | Front | No | No | 190 | 0.8 | — | CZ | SiOx | plasma | 2 | PECVD | 100 | in-situ | No | 850 | H-rich layers | 701 | 40.6 | 80.6 | 22.9 | Large-area monoPoly solar cells on 110 μm thin c–Si wafers with a rear n+poly-Si/SiOx stack deposited by inline plasma-enhanced chemical vapour deposition | 10.1002/pip.3555 | Solar Energy Research Institute of Singapore | 2022
211 | n | Front | No | No | 190 | 0.8 | — | CZ | SiOx | plasma | 2 | PECVD | 100 | in-situ | No | 850 | H-rich layers | 701 | 40.9 | 80.2 | 23
212 | n | Front | No | No | 190 | 0.8 | — | CZ | SiOx | plasma | 2 | PECVD | 100 | in-situ | No | 850 | H-rich layers | 707 | 41.1 | 79.7 | 23.2
213 | n | Front | No | No | 190 | 0.8 | — | CZ | SiOx | plasma | 2 | PECVD | 100 | in-situ | No | 850 | H-rich layers | 706 | 41.4 | 78.9 | 23.05
214 | n | Front | No | No | 190 | 0.8 | — | CZ | SiOx | plasma | 2 | PECVD | 100 | in-situ | No | 850 | H-rich layers | 707 | 40.4 | 81.2 | 23.2
215 | n | Front | No | No | 190 | 0.8 | — | CZ | SiOx | plasma | 2 | PECVD | 100 | in-situ | No | 850 | H-rich layers | 703 | 41.2 | 82.5 | 23.8
216 | n | Front | No | No | 2 | 1 | 100 | CZ | SiOx | HNO3 | — | PECVD | 30 | in-situ | No | 900 | H-rich layers | 690.1 | 40.88 | 81.3 | 22.93 | Passivating contact with phosphorus-doped polycrystalline silicon-nitride with an excellent implied open-circuit voltage of 745 mV and its application in 23.88% efficiency TOPCon solar cells | 10.1002/solr.202100644 | Ningbo Materials Institute of Technology and Engineering | 2021
217 | n | Front | No | No | 2 | 1 | 100 | CZ | SiOx | HNO3 | — | PECVD | 30 | in-situ | N | 900 | H-rich layers | 695.5 | 41.57 | 82.58 | 23.88
218 | p | Front | No | No | 190 | — | — | CZ | SiOx | — | — | PECVD | 240 | in-situ | No | — | H-rich layers | 669 | 39.55 | 79.74 | 21.1 | Progress in p-type tunnel oxide-passivated contact solar cells with screen-printed contacts | 10.1002/solr.202100152 | Fraunhofer ISE | 2021
219 | n | Front | No | No | 200 | 1.5 | 100 | CZ | SiOx | H2O2 | — | LPCVD | 300 | diffusion | No | 875 | H-rich layers | 705 | 36.55 | 74.51 | 19.2 | Tunnel oxide passivating electron contacts for high-efficiency n-type silicon solar cells with amorphous silicon passivating hole contacts | 10.1002/pip.3190 | Korea University | 2019
220 | n | Front | No | No | 200 | 1.5 | 100 | CZ | SiOx | H2O2 | — | LPCVD | 300 | diffusion | No | 875 | H-rich layers | 710 | 37.64 | 76.72 | 20.51
221 | n | Front | No | No | 200 | 1.5 | 100 | CZ | SiOx | H2O2 | — | LPCVD | 300 | diffusion | No | 875 | H-rich layers | 719 | 38.15 | 76.91 | 21.1
222 | n | Front | No | No | 200 | 1.5 | 100 | CZ | SiOx | H2O2 | — | LPCVD | 300 | diffusion | No | 875 | H-rich layers | 720 | 40.9 | 77.4 | 22.8
223 | n | Rear | No | Yes | 280 | 2.5 | 100 | FZ | SiOx | HNO3 | 1.5 | LPCVD | 250 | ion-implantation | No | 950 | FGA | 723 | 38.3 | 80.3 | 22.3 | Implantation-based passivating contacts for crystalline silicon front/rear contacted solar cells | 10.1002/pip.3250 | Delft University of Technology | 2020
224 | n | Rear | No | Yes | 280 | 2.5 | 100 | FZ | SiOx | HNO3 | 1.5 | LPCVD | 250 | ion-implantation | No | 950 | FGA | 725 | 38.3 | 81.8 | 22.7
225 | p | Rear | No | No | 250 | 10 | 100 | FZ | SiOx | HNO3 | — | PECVD | 15 | in-situ | C | 800 | H-rich layers | 714.2 | 42.4 | 80.8 | 24.3 | Tunnel oxide passivating electron contacts as full-area rear emitter of high-efficiency p-type silicon solar cells | 10.1002/pip.2960 | Fraunhofer ISE | 2018
226 | p | Rear | No | No | 250 | 10 | 100 | FZ | SiOx | HNO3 | — | PECVD | 15 | in-situ | C | 800 | H-rich layers | 708.4 | 42.4 | 79.7 | 23.9
227 | p | Rear | No | No | — | 1.1 | — | CZ | SiOx | O3 | 1.5 | LPCVD | 200 | diffusion | No | 840 | H-rich layers | 695.6 | 39.45 | 81.2 | 22.27 | A 22.3% efficient p-type back junction solar cell with an Al-printed front-side grid and a passivating n+-type polysilicon on oxide contact at the rear side | 10.1002/solr.202000435 | Institute for Solar Energy Research Hamelin | 2020
228 | p | Rear | No | No | — | 1.1 | — | CZ | SiOx | O3 | 1.5 | LPCVD | 200 | diffusion | No | 840 | H-rich layers | 695.1 | 39.63 | 79.12 | 21.8
229 | p | Rear | No | No | — | 4 | — | CZ | SiOx | O3 | 1.3 | Sputtering | 200 | in-situ | No | 840 | FGA | 714.1 | 39.37 | 79.7 | 22.41 | Sputtered phosphorus-doped poly-Si on oxide contacts for screen-printed Si solar cells | 10.1002/solr.202200409 | Institute for Solar Energy Research Hamelin | 2022
230 | p | Rear | No | No | — | 1.1 | — | CZ | SiOx | O3 | 1.5 | LPCVD | 200 | diffusion | No | 840 | H-rich layers | 692.1 | 39.46 | 79.7 | 21.8 | 716 mV open-circuit voltage with fully screen-printed p-type back junction solar cells featuring an aluminum front grid and a passivating polysilicon on oxide contact at the rear side | 10.1002/solr.202000703 | Institute for Solar Energy Research Hamelin | 2021
231 | p | Rear | No | No | — | 1.1 | — | CZ | SiOx | O3 | 1.5 | LPCVD | 200 | diffusion | No | 840 | H-rich layers | 713.3 | 39.36 | 79.4 | 22.3
232 | p | Rear | No | No | — | 1.1 | — | CZ | SiOx | O3 | 1.5 | LPCVD | 200 | diffusion | No | 840 | H-rich layers | 714.2 | 39.33 | 80.2 | 22.4
233 | p | Rear | No | No | — | 1.1 | — | CZ | SiOx | O3 | 1.5 | LPCVD | 200 | diffusion | No | 840 | H-rich layers | 713.7 | 39.27 | 80.4 | 22.6
234 | n | Front | No | No | 170 | 1.2 | — | CZ | SiOx | thermal | — | LPCVD | 150 | diffusion | No | — | H-rich layers | 709 | 40.9 | 82.2 | 23.84 | Progress of plated metallization for industrial bifacial TOPCon silicon solar cells | 10.1002/pip.3528 | Fraunhofer ISE | 2022
235 | n | Front | No | No | 170 | 1.2 | — | CZ | SiOx | thermal | — | LPCVD | 150 | diffusion | No | — | H-rich layers | 708 | 40.4 | 82 | 23.46
236 | n | Front | No | No | — | 1.1 | — | CZ | SiOx | thermal | — | LPCVD | 250 | diffusion | No | 780 | H-rich layers | 701.5 | 39.84 | 82.2 | 23 | Mass production of industrial tunnel oxide passivated contacts (i‐TOPCon) silicon solar cells with average efficiency over 23% and modules over 345 W | 10.1002/pip.3180 | Trina Solar | 2019
237 | n | Front | No | No | — | 1.1 | — | CZ | SiOx | thermal | — | LPCVD | 250 | diffusion | No | 780 | H-rich layers | 716.7 | 40.14 | 82 | 23.57
238 | n | Front | No | No | — | 1.1 | — | CZ | SiOx | thermal | — | LPCVD | 250 | diffusion | No | 780 | H-rich layers | 710.8 | 32.59 | 81.9 | 18.98
239 | n | Front | No | No | — | — | — | CZ | SiOx | thermal | — | LPCVD | 80 | diffusion | No | — | H-rich layers | 706 | 41.3 | 81.6 | 23.8 | Laser-enhanced contact optimization on iTOPCon solar cells | 10.1002/pip.3598 | Fraunhofer ISE | 2022
240 | n | Front | No | No | — | — | — | CZ | SiOx | thermal | — | LPCVD | 130 | diffusion | No | — | H-rich layers | 711 | 41.4 | 81.8 | 24.1
241 | p | Rear | Yes | No | 170 | 1 | — | CZ | SiOx | O3 | 1.7 | LPCVD | — | in-situ | No | — | H-rich layers | 716 | 40.35 | 79.75 | 23.04 | Fully screen-printed silicon solar cells with local Al-p+ and n-type POLO interdigitated back contacts with a VOC of 716 mV and an efficiency of 23% | 10.1002/pip.3399 | Institute for Solar Energy Research Hamelin | 2021
242 | n | Rear | No | Yes | 170 | 3 | 100 | CZ | SiOx | O3 | 1.6 | LPCVD | 10 | ion-implantation | No | 840 | H-rich layers | 721 | 38.6 | 80 | 22.3 | Ultra-thin poly-Si layers: passivation quality, utilization of charge carriers generated in the poly-Si and application on screen-printed double-side contacted polycrystalline Si on oxide cells | 10.1002/solr.202000177 | Institute for Solar Energy Research Hamelin | 2020
243 | n | Rear | No | Yes | 170 | 3 | 100 | CZ | SiOx | O3 | 1.6 | LPCVD | 14 | ion-implantation | No | 840 | H-rich layers | 726 | 38.2 | 79.3 | 22
244 | n | Rear | No | Yes | 170 | 3 | 100 | CZ | SiOx | O3 | 1.6 | LPCVD | 24 | ion-implantation | No | 840 | H-rich layers | 728 | 38 | 80 | 22.1
245 | n | Front | No | No | 180 | 1.2 | — | CZ | SiOx | thermal | 1.4 | LPCVD | 160 | diffusion | No | — | H-rich layers | 693 | 41.2 | 82 | 23.4 | Unlocking the potential of boronsilicate glass passivation for industrial tunnel oxide passivated contact solar cells | 10.1002/pip.3519 | Nantong University | 2022
246 | p | Rear | Yes | No | 290 | 1.3 | — | FZ | SiOx | thermal | — | LPCVD | — | ion-implantation | No | — | H-rich layers | 727 | 42.6 | 84.3 | 26.1 | 26.1%-efficient POLO-IBC cells: Quantification of electrical and optical loss mechanisms | 10.1002/pip.3098 | Institute for Solar Energy Research Hamelin | 2019
247 | p | Rear | Yes | No | 290 | 80 | — | FZ | SiOx | thermal | — | LPCVD | — | ion-implantation | No | — | H-rich layers | 722 | 43.1 | 80.2 | 24.9
248 | n | Rear | Yes | No | 240 | 2 | — | CZ | SiOx | thermal | — | LPCVD | — | ion-implantation | No | — | H-rich layers | 723 | 42 | 81 | 24.6
249 | n | Front | No | No | 150 | — | — | CZ | SiOx | HNO3 | 1.4 | PECVD | 50 | diffusion | No | 820 | H-rich layers | 679 | 40.9 | 81.1 | 22.6 | 22.6% efficient solar cells with polysilicon passivating contacts on n-type solar-grade wafers | 10.1002/solr.201900297 | The Australian National University | 2019
250 | n | Front | No | No | 280 | — | — | FZ | SiOx | HNO3 | 1.4 | PECVD | 50 | diffusion | No | 820 | H-rich layers | 683 | 40.7 | 80.5 | 22.4
251 | n | Front | No | No | 175 | 4.5 | — | CZ | SiOx | HNO3 | 1.5 | PECVD | 20 | in-situ | No | 875 | H-rich layers | 678.5 | 39.46 | 78.6 | 21 | Large area tunnel oxide passivated rear contact n-type Si solar cells with 21.2% efficiency | 10.1002/pip.2739 | Georgia Institute of Technology | 2016
252 | n | Front | No | No | 175 | 4.5 | — | CZ | SiOx | HNO3 | 1.5 | PECVD | 20 | in-situ | No | 875 | H-rich layers | 683.4 | 39.66 | 78.1 | 21.2
253 | n | Front | No | No | 180 | 0.8 | — | — | SiOx | — | 1.2 | — | — | — | — | — | — | 692.5 | 41.44 | 78.4 | 22.5 | Carrier injection and annealing-enhanced electrical performance in tunnel oxide-passivated contact silicon solar cells | 10.1002/pssa.202100614 | Zhejiang University | 2022
254 | p | Rear | No | No | 250 | 1 | 100 | FZ | SiOx | thermal | 1.2 | PECVD | 15 | in-situ | C | 950 | RPHP | 713 | 35.2 | 81.5 | 20.5 | Polysilicon contact structures for silicon solar cells using atomic layer deposited oxides and nitrides as ultra-thin dielectric interlayers | 10.1002/pip.3485 | Fraunhofer ISE | 2022
255 | p | Rear | No | No | 250 | 1 | 100 | FZ | SiOx | ALD | 1.8 | PECVD | 15 | in-situ | C | 950 | RPHP | 709 | 35.2 | 80.5 | 20.1
256 | p | Rear | No | No | 250 | 1 | 100 | FZ | SiNx | ALD | 2.1 | PECVD | 15 | in-situ | C | 950 | RPHP | 681 | 35.4 | 78.3 | 18.9
257 | p | Rear | No | No | 250 | 1 | 100 | FZ | AlOx | ALD | 1.4 | PECVD | 15 | in-situ | C | 850 | RPHP | 683 | 35.3 | 78 | 18.8
258 | p | Rear | No | No | 250 | 1 | 100 | FZ | AlNx | ALD | 1.2 | PECVD | 15 | in-situ | C | 850 | RPHP | 666 | 36.6 | 72.1 | 17.6
259 | p | Rear | No | No | 250 | 1 | 100 | FZ | SiOx | thermal | 1.2 | PECVD | 15 | in-situ | C | 950 | RPHP | 667 | 38.4 | 75.1 | 19.3
260 | p | Rear | No | No | 250 | 1 | 100 | FZ | SiOx | ALD | 1.8 | PECVD | 15 | in-situ | C | 950 | RPHP | 671 | 38.1 | 74.2 | 19
261 | p | Rear | No | No | 250 | 1 | 100 | FZ | SiNx | ALD | 2.1 | PECVD | 15 | in-situ | C | 950 | RPHP | 648 | 37.9 | 72.7 | 17.8
262 | p | Rear | No | No | 250 | 1 | 100 | FZ | AlOx | ALD | 1.4 | PECVD | 15 | in-situ | C | 850 | RPHP | 648 | 39 | 74.5 | 18.8
263 | p | Rear | No | No | 250 | 1 | 100 | FZ | AlNx | ALD | 1.2 | PECVD | 15 | in-situ | C | 850 | RPHP | 638 | 38.2 | 70.5 | 17.2
264 | n | Rear | No | No | 200 | 1 | 100 | FZ | SiOx | thermal | 1.2 | PECVD | 20 | in-situ | C | 900 | RPHP | 707 | 35.4 | 79.9 | 20
265 | n | Rear | No | No | 200 | 1 | 100 | FZ | SiOx | ALD | 1.8 | PECVD | 20 | in-situ | C | 900 | RPHP | 689 | 35.2 | 80.9 | 19.6
266 | n | Rear | No | No | 200 | 1 | 100 | FZ | SiNx | ALD | 1.4 | PECVD | 20 | in-situ | C | 950 | RPHP | 651 | 35.7 | 72.5 | 15.9
267 | n | Rear | No | No | 200 | 1 | 100 | FZ | AlOx | ALD | 1.4 | PECVD | 20 | in-situ | C | 850 | RPHP | 655 | 36.4 | 72.4 | 17.3
268 | n | Rear | No | No | 200 | 1 | 100 | FZ | AlNx | ALD | 1.2 | PECVD | 20 | in-situ | C | 850 | RPHP | 639 | 35.6 | 73.1 | 16.7
269 | n | Rear | No | No | 200 | 1 | 100 | FZ | SiOx | thermal | 1.2 | PECVD | 20 | in-situ | C | 900 | RPHP | 668 | 39.5 | 79.3 | 20.9
270 | n | Rear | No | No | 200 | 1 | 100 | FZ | SiOx | ALD | 1.8 | PECVD | 20 | in-situ | C | 900 | RPHP | 664 | 38.9 | 79.6 | 20.6
271 | n | Rear | No | No | 200 | 1 | 100 | FZ | SiNx | ALD | 1.4 | PECVD | 20 | in-situ | C | 950 | RPHP | 616 | 36.5 | 71.5 | 16.1
272 | n | Rear | No | No | 200 | 1 | 100 | FZ | AlOx | ALD | 1.4 | PECVD | 20 | in-situ | C | 850 | RPHP | 628 | 37.5 | 74.6 | 17.6
273 | n | Front | No | No | 170 | 1.2 | — | CZ | SiOx | thermal | — | LPCVD | — | diffusion | No | — | H-rich layers | 702 | 41.36 | 82.8 | 24.04 | Tube-type plasma-enhanced atomic layer deposition of aluminum oxide: Enabling record lab performance for the industry with demonstrated cell efficiencies >24% | 10.1002/pip.3607 | Nantong University | 2022
274 | n | Front | No | No | 170 | 1.2 | — | CZ | SiOx | thermal | — | LPCVD | — | diffusion | No | — | H-rich layers | 703 | 41.39 | 82.9 | 24.1
275 | n | Front | No | No | 170 | 1.2 | — | CZ | SiOx | thermal | — | LPCVD | — | diffusion | No | — | H-rich layers | 707 | 41.41 | 83.1 | 24.3
276 | n | Front | No | No | 170 | 1.2 | — | CZ | SiOx | thermal | — | LPCVD | — | diffusion | No | — | H-rich layers | 709 | 40.1 | 84.4 | 24
277 | n | Front | No | Yes | 280 | 3 | 100 | FZ | SiOx | ALD | 0.3 | PECVD | 22 | in-situ | No | 820 | RPHP | 625 | 34 | 75 | 15.9 | Role of silicon surface, polished 〈100〉 and 〈111〉 or textured, on the efficiency of double-sided TOPCon solar cells | 10.1002/pip.3304 | National Institute of Advanced Industrial Science and Technology | 2020
278 | n | Front | No | Yes | 280 | 3 | 111 | FZ | SiOx | ALD | 0.3 | PECVD | 22 | in-situ | No | 820 | RPHP | 625 | 34 | 76 | 16.2
279 | n | Front | No | Yes | 280 | 3 | 100 | FZ | SiOx | ALD | 0.3 | PECVD | 22 | in-situ | No | 820 | RPHP | 610 | 39.5 | 77 | 18.6
280 | n | Front | No | Yes | 280 | 3 | 100 | FZ | SiOx | ALD | 0.5 | PECVD | 22 | in-situ | No | 820 | RPHP | 638 | 34 | 76 | 16.5
281 | n | Front | No | Yes | 280 | 3 | 111 | FZ | SiOx | ALD | 0.5 | PECVD | 22 | in-situ | No | 820 | RPHP | 625 | 34.1 | 77 | 16.4
282 | n | Front | No | Yes | 280 | 3 | 100 | FZ | SiOx | ALD | 0.5 | PECVD | 22 | in-situ | No | 820 | RPHP | 620 | 39.1 | 79 | 19.2
283 | n | Front | No | Yes | 280 | 3 | 100 | FZ | SiOx | ALD | 0.7 | PECVD | 22 | in-situ | No | 820 | RPHP | 622 | 34 | 65 | 13.7
284 | n | Front | No | Yes | 280 | 3 | 111 | FZ | SiOx | ALD | 0.7 | PECVD | 22 | in-situ | No | 820 | RPHP | 620 | 33.9 | 70 | 14.7
285 | n | Front | No | Yes | 280 | 3 | 100 | FZ | SiOx | ALD | 0.7 | PECVD | 22 | in-situ | No | 820 | RPHP | 575 | 37 | 75 | 16
286 | n | Front | No | Yes | 280 | 3 | 100 | FZ | SiOx | ALD | 0.9 | PECVD | 22 | in-situ | No | 820 | RPHP | 502 | 32.5 | 40 | 6.52
287 | n | Front | No | Yes | 280 | 3 | 111 | FZ | SiOx | ALD | 0.9 | PECVD | 22 | in-situ | No | 820 | RPHP | 560 | 32.6 | 38 | 6.93
288 | n | Front | No | Yes | 280 | 3 | 100 | FZ | SiOx | ALD | 0.9 | PECVD | 22 | in-situ | No | 820 | RPHP | 550 | 35.9 | 60 | 11.8
289 | n | Front | No | No | 180 | 4.5 | — | CZ | SiOx | H2O2 | 1.2 | LPCVD | 300 | diffusion | No | 950 | H-rich layers | 655.3 | 39.3 | 79.5 | 20.48 | Role of polysilicon in poly-Si/SiOx passivating contacts for high-efficiency silicon solar cells | 10.1039/C9RA03560E | Korea University | 2019
290 | n | Front | No | No | 180 | 4.5 | — | CZ | SiOx | H2O2 | 1.2 | LPCVD | 50 | diffusion | No | 950 | H-rich layers | 654.4 | 39.6 | 79.5 | 20.59
291 | n | Front | No | No | 160 | 4 | — | CZ | SiOx | HNO3 | 1.8 | PECVD | 30 | in-situ | No | 840 | H-rich layers | 688.2 | 41.8 | 80.28 | 23.09 | Dual-functional carbon-doped polysilicon films for passivating contact solar cells: regulating physical contacts while promoting photoelectrical properties | 10.1039/D1EE02011K | Ningbo Materials Institute of Technology and Engineering | 2021
292 | n | Front | No | No | 160 | 4 | — | CZ | SiOx | HNO3 | 1.8 | PECVD | 30 | in-situ | C | 880 | H-rich layers | 696.4 | 42.11 | 80.77 | 24.27
293 | n | Rear | No | No | 170 | 1 | 100 | CZ | SiOx | H2O2/H2SO4 | 1 | HWCVD | — | in-situ | C | — | H-rich layers | 725.6 | 40.87 | 80.9 | 23.99 | A silicon carbide-based highly transparent passivating contact for crystalline silicon solar cells approaching efficiencies of 24% | 10.1038/s41560-021-00806-9 | Forschungszentrum Jülich | 2021
294 | p | Front | No | No | 250 | 2 | 100 | FZ | SiOx | HNO3 | 1.3 | PECVD | — | in-situ | C | 800 | H-rich layers | 698 | 39.4 | 79.5 | 21.9 | A passivating contact for silicon solar cells formed during a single firing thermal annealing | 10.1038/s41560-018-0239-4 | École Polytechnique Fédérale de Lausanne | 2018
295 | p | Front | No | No | 250 | 2 | 100 | FZ | SiOx | HNO3 | 1.3 | PECVD | — | in-situ | C | 800 | H-rich layers | 706 | 39.3 | 78.3 | 21.7
296 | p | Front | No | No | 250 | 2 | 100 | FZ | SiOx | HNO3 | 1.3 | PECVD | — | in-situ | C | 800 | H-rich layers | 677 | 41.3 | 78 | 21.8
297 | p | Rear | No | No | — | 0.8 | — | CZ | SiOx | O3 | 1.6 | LPCVD | 200 | in-situ | No | 840 | H-rich layers | 713 | 39.32 | 78.9 | 22.1 | Light and elevated temperature induced degradation and recovery of gallium-doped Czochralski-silicon solar cells | 10.1038/s41598-022-11831-3 | Institute for Solar Energy Research Hamelin | 2022
298 | p | Rear | No | No | — | 0.8 | — | CZ | SiOx | O3 | 1.6 | LPCVD | 200 | in-situ | No | 840 | H-rich layers | 712.8 | 38.92 | 79.2 | 21.97
299 | p | Rear | No | No | — | 0.8 | — | CZ | SiOx | O3 | 1.6 | LPCVD | 200 | in-situ | No | 840 | H-rich layers | 713.2 | 39 | 79.05 | 21.99
300 | p | Rear | No | No | — | 0.8 | — | CZ | SiOx | O3 | 1.6 | LPCVD | 200 | in-situ | No | 840 | H-rich layers | 713.3 | 39.12 | 79.1 | 22.07
301 | p | Rear | No | No | — | 0.8 | — | CZ | SiOx | O3 | 1.6 | LPCVD | 200 | in-situ | No | 840 | H-rich layers | 713 | 39.07 | 79.25 | 22.08
302 | p | Rear | No | No | — | 0.8 | — | CZ | SiOx | O3 | 1.6 | LPCVD | 200 | in-situ | No | 840 | H-rich layers | 714 | 39.1 | 79.2 | 22.11
303 | p | Rear | No | No | — | 0.8 | — | CZ | SiOx | O3 | 1.6 | LPCVD | 200 | in-situ | No | 840 | H-rich layers | 713.8 | 38.08 | 79.1 | 21.5
304 | n | Rear | Yes | No | 200 | 1 | 100 | FZ | SiOx | HNO3 | 1.5 | LPCVD | 35 | ion-implantation | No | 850 | RPHP | 593 | 41.5 | 61.3 | 15.1 | Influence of the transition region between p- and n-type polycrystalline silicon passivating contacts on the performance of interdigitated back contact silicon solar cells | 10.1063/1.5004331 | Fraunhofer ISE | 2017
305 | n | Rear | Yes | No | 200 | 1 | 100 | FZ | SiOx | HNO3 | 1.5 | LPCVD | 35 | ion-implantation | No | 850 | RPHP | 680 | 41.2 | 65.6 | 18.4
306 | n | Rear | Yes | No | 200 | 1 | 100 | FZ | SiOx | HNO3 | 1.5 | LPCVD | 35 | ion-implantation | No | 850 | RPHP | 720 | 41.3 | 79.6 | 23.7
307 | n | Rear | No | Yes | 280 | 3 | 100 | FZ | SiOx | HNO3 | — | PECVD | 35 | in-situ | O | 850 | H-rich layers | 681 | 33.4 | 83.5 | 19 | Poly-crystalline silicon-oxide films as carrier-selective passivating contacts for c-Si solar cells | 10.1063/1.5027547 | Delft University of Technology | 2018
308 | n | Rear | No | Yes | 280 | 3 | 100 | FZ | SiOx | HNO3 | — | PECVD | 35 | in-situ | O | 850 | H-rich layers | 701 | 32.8 | 62.7 | 14.4
309 | n | Rear | Yes | No | 280 | 3 | 100 | FZ | SiOx | HNO3 | — | PECVD | 35 | in-situ | O | 850 | H-rich layers | 650 | 39.3 | 77 | 19.7
310 | p | Rear | No | No | — | 1.1 | — | CZ | SiOx | O3 | 1.5 | LPCVD | 125 | in-situ | No | 840 | H-rich layers | 712 | 39.4 | 79.2 | 22.2 | Impact of dielectric capping layer thickness on the contact formation between n+-type passivating contacts and screen-printed fire-through silver pastes | 10.1063/5.0089239 | Institute for Solar Energy Research Hamelin | 2022
311 | p | Rear | No | No | — | 1.1 | — | CZ | SiOx | O3 | 1.5 | LPCVD | 125 | in-situ | No | 840 | H-rich layers | 713.7 | 39.32 | 80.1 | 22.48
312 | p | Rear | No | No | — | 1.1 | — | CZ | SiOx | O3 | 1.5 | LPCVD | 125 | in-situ | No | 840 | H-rich layers | 713.3 | 39.33 | 80.3 | 22.53
313 | p | Rear | No | No | — | 1.1 | — | CZ | SiOx | O3 | 1.5 | LPCVD | 125 | in-situ | No | 840 | H-rich layers | 713.1 | 39.35 | 79.3 | 22.25
314 | p | Rear | No | No | — | 1.1 | — | CZ | SiOx | O3 | 1.5 | LPCVD | 125 | in-situ | No | 840 | H-rich layers | 714.1 | 39.31 | 80.2 | 22.51
315 | p | Rear | No | No | — | 1.1 | — | CZ | SiOx | O3 | 1.5 | LPCVD | 125 | in-situ | No | 840 | H-rich layers | 713.8 | 39.26 | 80.3 | 22.5
316 | p | Front | No | No | 200 | 0.5 | 100 | FZ | SiOx | HNO3 | 1.4 | Sputtering | 70 | in-situ | No | 950 | H-rich layers | 701 | 41.1 | 79.9 | 23 | 23% efficient p-type crystalline silicon solar cells with hole-selective passivating contacts based on physical vapor deposition of doped silicon films | 10.1063/1.5037610 | The Australian National University | 2018
317 | n | Rear | Yes | No | 280 | 3 | 100 | FZ | SiOx | HNO3 | — | LPCVD | 250 | ion-implantation | No | 950 | H-rich layers | 680 | 35.9 | 74.5 | 18.2 | Design and application of ion-implanted polySi passivating contacts for interdigitated back contact c-Si solar cells | 10.1063/1.4940364 | Delft University of Technology | 2016
318 | n | Rear | Yes | No | 280 | 3 | 100 | FZ | SiOx | HNO3 | — | LPCVD | 250 | ion-implantation | No | 950 | H-rich layers | 673 | 38 | 75.2 | 19.2
319 | n | Rear | No | Yes | — | 4.8 | — | CZ | SiOx | plasma | — | LPCVD | 15 | ion-implantation | No | 875 | H-rich layers | 686 | 39.4 | 80.3 | 21.7 | Ultra-thin poly-Si/SiOx passivating contacts integration for high efficiency solar cells on n-type cast mono silicon wafers | 10.1063/5.0089677 | Université GrenobleAlpes | 2022
320 | n | Rear | No | Yes | — | 2.5 | — | CZ | SiOx | plasma | — | LPCVD | 15 | ion-implantation | No | 875 | H-rich layers | 685 | 38.8 | 82.2 | 21.9
321 | n | Rear | No | Yes | — | 2 | — | CZ | SiOx | plasma | — | LPCVD | 15 | ion-implantation | No | 875 | H-rich layers | 692 | 38.4 | 82.6 | 21.9
322 | n | Rear | No | Yes | 150 | — | — | CZ | SiOx | thermal | 1.7 | LPCVD | 30 | ion-implantation | No | 950 | H-rich layers | 710 | 39.9 | 76.5 | 21.7 | ZnO:Al/a-SiOx front contact for polycrystalline-silicon-on-oxide (POLO) solar cells | 10.1063/1.5049279 | Helmholtz-Zentrum Berlin | 2018
323 | n | Rear | No | No | — | — | — | CZ | SiOx | O3 | — | LPCVD | 200 | in-situ | No | 925 | H-rich layers | 671 | 38.65 | 79.85 | 20.71 | Screen printed, large area bifacial N-type back junction silicon solar cells with selective phosphorus front surface field and boron doped poly-Si/SiOx passivated rear emitter | 10.1063/1.5059559 | Georgia Institute of Technology | 2018
324 | n | Rear | No | No | — | — | — | CZ | SiOx | O3 | — | LPCVD | 200 | in-situ | No | 925 | H-rich layers | 672 | 38.88 | 79.87 | 20.85
325 | n | Rear | No | Yes | — | 2 | — | CZ | SiOx | plasma | — | LPCVD | 200 | ion-implantation | No | 920 | FGA | 685.7 | 28 | 78.3 | 15.1 | Restored passivation after complete removal of front poly-Si between the grid in poly-Si/SiO2 front/back cells | 10.1063/5.0089756 | National Renewable Energy Laboratory | 2022
326 | n | Rear | No | Yes | — | 2 | — | CZ | SiOx | plasma | — | LPCVD | 200 | ion-implantation | No | 920 | FGA | 682.6 | 40.2 | 77.2 | 21.2 |  |  | ,
327 | n | Front | No | No | 200 | 2 | — | CZ | SiOx | HNO3 | 1.5 | LPCVD | 100 | in-situ | No | 875 | H-rich layers | 676 | 39.7 | 80.4 | 21.6 | Large area 21.6% efficiency front junction n-type cell with screen printed tunnel oxide passivated poly-Si rear contact | 10.1109/PVSC40753.2019.8980527 | Georgia Institute of Technology | 2019
328 | n | Front | No | No | 200 | 2 | — | CZ | SiOx | HNO3 | 1.5 | LPCVD | 100 | in-situ | No | 875 | H-rich layers | 682 | 39.9 | 80.8 | 22
329 | n | Front | No | No | 170 | 1 | — | CZ | SiOx | thermal | 1.5 | LPCVD | 150 | diffusion | No | — | H-rich layers | 680.65 | 39.27 | 82.03 | 21.93 | Impact of boron doping concentration on tunnel oxide passivated contact in front surface for N-type poly-Si based passivated contact bifacial solar cells | 10.1109/JPHOTOV.2022.3151328 | Hebei University | 2022
330 | n | Front | No | No | 170 | 1 | — | CZ | SiOx | thermal | 1.5 | LPCVD | 150 | diffusion | No | — | H-rich layers | 682.85 | 39.35 | 82.06 | 22.04
331 | n | Front | No | Yes | 170 | 1 | — | CZ | SiOx | thermal | 1.5 | LPCVD | 150 | diffusion | No | — | H-rich layers | 704.5 | 37.88 | 82.74 | 22.08
332 | n | Front | No | Yes | 170 | 1 | — | CZ | SiOx | thermal | 1.5 | LPCVD | 150 | diffusion | No | — | H-rich layers | 705.1 | 37.96 | 82.64 | 22.13
333 | n | Rear | No | Yes | — | — | — | CZ | SiOx | thermal | — | LPCVD | 15 | ion-implantation | No | 875 | H-rich layers | 685 | 38.8 | 82.2 | 21.9 | Poly-Si/SiOx passivating contacts on both sides: A versatile technology for high efficiency solar cells | 10.1109/PVSC43889.2021.9518773 | Université GrenobleAlpes | 2021
334 | n | Rear | No | Yes | — | — | — | CZ | SiOx | thermal | — | LPCVD | 15 | ion-implantation | No | 875 | H-rich layers | 686 | 39.4 | 80.3 | 21.7
335 | n | Rear | No | Yes | — | — | — | CZ | SiOx | thermal | — | LPCVD | 15 | ion-implantation | No | 875 | H-rich layers | 704 | 38.6 | 82.6 | 22.4
336 | n | Rear | No | Yes | — | — | — | CZ | SiOx | thermal | — | LPCVD | 15 | ion-implantation | No | 875 | H-rich layers | 699 | 38.8 | 83.6 | 22.7
337 | n | Rear | No | Yes | — | — | — | CZ | SiOx | thermal | — | LPCVD | 15 | ion-implantation | No | 875 | H-rich layers | 699 | 38.7 | 83.7 | 22.7
338 | n | Front | No | No | 190 | 3 | — | CZ | SiOx | PECVD | 2 | PECVD | 100 | in-situ | No | 850 | H-rich layers | 692 | 40.7 | 78.1 | 22 | Investigation of 23% monoPoly screen-printed silicon solar cells with an industrial rear passivated contact | 10.1109/PVSC40753.2019.8980861 | Solar Energy Research Institute of Singapore | 2019
339 | n | Front | No | No | 190 | 3 | — | CZ | SiOx | PECVD | 2 | PECVD | 150 | in-situ | No | 850 | H-rich layers | 688 | 40.5 | 77.9 | 21.7
340 | n | Front | No | No | 190 | 3 | — | CZ | SiOx | PECVD | 2 | PECVD | 200 | in-situ | No | 850 | H-rich layers | 684 | 40.4 | 77.8 | 21.5
341 | n | Front | No | No | 190 | 3 | — | CZ | SiOx | PECVD | 2 | PECVD | 250 | in-situ | No | 850 | H-rich layers | 689 | 40.1 | 76.7 | 21.2
342 | n | Front | No | No | 190 | 3 | — | CZ | SiOx | PECVD | 2 | PECVD | 100 | in-situ | No | 850 | H-rich layers | 682 | 40.2 | 80.9 | 22.2
343 | n | Front | No | No | 190 | 3 | — | CZ | SiOx | PECVD | 2 | PECVD | 100 | in-situ | No | 850 | H-rich layers | 685 | 40.8 | 80.6 | 22.5
344 | n | Front | No | No | 190 | 3 | — | CZ | SiOx | PECVD | 2 | PECVD | 100 | in-situ | No | 850 | H-rich layers | 692 | 40.8 | 80.5 | 22.7
345 | n | Front | No | No | 190 | 3 | — | CZ | SiOx | PECVD | 2 | PECVD | 100 | in-situ | No | 850 | H-rich layers | 694 | 41 | 81 | 23.05
346 | n | Front | No | No | 200 | 1 | 100 | FZ | SiOx | thermal | — | PECVD | 50 | in-situ | No | 950 | H-rich layers | 683 | 41.5 | 81.6 | 23.1 | Simultaneous boron emitter diffusion and annealing of tunnel oxide passivated contacts via rapid vapor-phase direct doping | 10.1109/JPHOTOV.2022.3190772 | Fraunhofer ISE | 2022
347 | n | Front | No | No | 200 | 1 | 100 | FZ | SiOx | thermal | — | PECVD | 50 | in-situ | No | 950 | H-rich layers | 674 | 41.3 | 81 | 22.6
348 | n | Front | No | No | 200 | 1 | 100 | FZ | SiOx | thermal | — | PECVD | 50 | in-situ | No | 950 | H-rich layers | 685 | 41.5 | 81.9 | 23.3
349 | n | Front | No | No | 200 | 1 | 100 | FZ | SiOx | thermal | — | PECVD | 50 | in-situ | No | 950 | H-rich layers | 678 | 41.2 | 80 | 22.4
350 | n | Rear | No | Yes | — | 2 | — | CZ | SiOx | thermal | — | PECVD | 20 | ion-implantation | No | 875 | H-rich layers | 680.7 | 37.3 | 79.1 | 20.08 | Double-side integration of high temperature passivated contacts: application to Cast-Mono Si | 10.1109/PVSC45281.2020.9300752 | Université GrenobleAlpes | 2020
351 | n | Rear | No | Yes | — | 2 | — | CZ | SiOx | thermal | — | PECVD | 20 | ion-implantation | No | 875 | H-rich layers | 682 | 37.8 | 78.9 | 20.34
352 | n | Rear | No | Yes | — | 2 | — | CZ | SiOx | thermal | — | PECVD | 20 | ion-implantation | No | 875 | H-rich layers | 683 | 37.7 | 79.2 | 20.39
353 | n | Rear | No | Yes | — | 2 | — | CZ | SiOx | thermal | — | PECVD | 20 | ion-implantation | No | 875 | H-rich layers | 687.7 | 37.5 | 79.1 | 20.4
354 | n | Rear | No | Yes | — | 2 | — | CZ | SiOx | thermal | — | PECVD | 20 | ion-implantation | No | 875 | H-rich layers | 682 | 37 | 81.5 | 20.57
355 | n | Rear | No | Yes | — | 2 | — | CZ | SiOx | thermal | — | PECVD | 20 | ion-implantation | No | 875 | H-rich layers | 680 | 37.55 | 81.5 | 20.81
356 | n | Rear | No | Yes | — | 2 | — | CZ | SiOx | thermal | — | PECVD | 20 | ion-implantation | No | 875 | H-rich layers | 686 | 37.6 | 81.25 | 20.96
357 | n | Rear | No | Yes | — | 2 | — | CZ | SiOx | thermal | — | PECVD | 20 | ion-implantation | No | 875 | H-rich layers | 691 | 37.56 | 81.5 | 21.15
358 | n | Front | No | Yes | 170 | 3 | — | CZ | SiOx | — | — | — | 200 | — | No | — | — | 666.25 | 34.46 | 79.7 | 18.3 | Design, optimization, and in-depth understanding of front and rear junction screen-printed double-side passivated contacts solar cells | 10.1109/PVSC45281.2020.9300805 | Georgia Institute of Technology | 2020
359 | n | Front | No | Yes | 170 | 3 | — | CZ | SiOx | — | — | — | 200 | — | No | — | — | 687.46 | 34.32 | 79.06 | 18.65
360 | n | Rear | No | Yes | 170 | 3 | — | CZ | SiOx | — | — | — | 200 | — | No | — | — | 697.3 | 39.89 | 81.3 | 22.61
361 | n | Rear | No | Yes | 170 | 3 | — | CZ | SiOx | — | — | — | 200 | — | No | — | — | 720.04 | 40.51 | 82.04 | 23.93
362 | n | Front | No | No | 175 | 4 | — | CZ | SiOx | HNO3 | — | PECVD | 20 | in-situ | No | 850 | H-rich layers | 683.4 | 39.66 | 78.1 | 21.2 | 730 mV implied Voc enabled by tunnel oxide passivated contact with PECVD grown and crystallized n+ polycrystalline Si | 10.1109/PVSC.2015.7356218 | Georgia Institute of Technology | 2015
363 | p | Front | No | No | — | — | — | CZ | SiOx | HNO3 | 1.5 | LPCVD | 270 | diffusion | No | 860 | H-rich layers | 680 | 40.1 | 80.9 | 22 | Optimization of in-situ and ex-situ doped p+ passivating contact for high efficiency p-TOPCon solar cell application | 10.1109/PVSC43889.2021.9518759 | Georgia Institute of Technology | 2021
364 | p | Front | No | No | — | 1.8 | — | CZ | SiOx | HNO3 | 1.5 | LPCVD | 250 | diffusion | No | 840 | H-rich layers | 675 | 40.25 | 77.3 | 21.03 | Quantitative understanding and implementation of screen printed p+ poly-Si/oxide passivated contact to enhance the efficiency of p-PERC cells | 10.1109/PVSC45281.2020.9300878 | Georgia Institute of Technology | 2020
365 | n | Rear | No | Yes | — | — | — | CZ | SiOx | thermal | 1.5 | LPCVD | 200 | diffusion | No | 850 | FGA | 708.3 | 30.8 | 73.4 | 16 | Effective dielectric passivation scheme in area-selective front/back poly-Si/SiOx passivating contact solar cells | 10.1109/PVSC43889.2021.9518921 | National Renewable Energy Laboratory | 2021
366 | n | Rear | No | Yes | — | — | — | CZ | SiOx | thermal | 1.5 | LPCVD | 200 | diffusion | No | 850 | FGA | 704.6 | 41.7 | 74.3 | 21.8
367 | n | Front | No | No | 190 | 3.2 | 100 | CZ | SiOx | plasma | — | PECVD | 180 | in-situ | No | — | — | 671.6 | 40.23 | 79.33 | 21.43 | Single side passivated contact technology exceeding 22.5% with industrial production equipment | 10.1109/PVSC.2018.8547870 | Solar Energy Research Institute of Singapore | 2018
368 | n | Front | No | No | 190 | 3.2 | 100 | CZ | SiOx | plasma | — | PECVD | 180 | in-situ | No | — | — | 679.7 | 40.34 | 79.43 | 21.78
369 | n | Front | No | No | 190 | 3.2 | 100 | CZ | SiOx | plasma | — | PECVD | 180 | in-situ | No | — | — | 691.1 | 40.21 | 79.06 | 21.97
370 | n | Front | No | No | 190 | 3.2 | 100 | CZ | SiOx | plasma | — | PECVD | 180 | in-situ | No | — | — | 698.3 | 40.79 | 79.3 | 22.6
371 | n | Front | No | No | 180 | 4.5 | — | CZ | SiOx | H2O2 | — | LPCVD | 300 | diffusion | No | 740 | H-rich layers | 655.5 | 39.3 | 79.5 | 20.48 | Role of polysilicon in poly-Si/SiOx passivating contact solar cells | 10.1109/PVSC.2018.8547754 | Korea University | 2018
372 | n | Front | No | No | 180 | 4.5 | — | CZ | SiOx | H2O2 | — | LPCVD | 300 | diffusion | No | 740 | H-rich layers | 654.4 | 39.6 | 79.5 | 20.59
373 | n | Rear | No | Yes | — | 4 | — | CZ | SiOx | thermal | 1.5 | LPCVD | 200 | diffusion | No | 850 | H-rich layers | 690 | 39.8 | 78 | 21.4 | Self-aligned selective area front contacts on poly-Si/SiOx passivating contact c-Si solar cells | 10.1109/PVSC40753.2019.8981274 | National Renewable Energy Laboratory | 2019
374 | n | Rear | No | Yes | — | — | — | — | SiOx | HNO3 | — | LPCVD | 250 | ion-implantation | No | 850 | H-rich layers | 684 | 33.6 | 68.7 | 15.8 | Application of carrier-selective contacts in c-Si front/back contacted (FBC) and IBC solar cells with different thermal budget | 10.1109/PVSC.2018.8548142 | Delft University of Technology | 2018
375 | n | Rear | No | Yes | — | — | — | — | SiOx | HNO3 | — | LPCVD | 75 | ion-implantation | No | 850 | FGA | 663 | 37.8 | 72.8 | 18.2
376 | n | Rear | No | Yes | — | — | — | — | SiOx | HNO3 | — | LPCVD | 35 | ion-implantation | No | 850 | FGA | 675 | 38.3 | 71 | 18.4
377 | n | Rear | No | Yes | — | — | — | — | SiOx | HNO3 | — | LPCVD | 250 | ion-implantation | No | 850 | FGA | 701 | 36.8 | 72.8 | 18.8
378 | n | Rear | No | Yes | — | — | — | — | SiOx | HNO3 | — | LPCVD | 250 | ion-implantation | No | 850 | FGA | 689 | 38.3 | 73 | 19.3
379 | n | Rear | No | Yes | — | — | — | — | SiOx | HNO3 | — | LPCVD | 250 | ion-implantation | No | 850 | FGA | 682 | 38.1 | 75.2 | 19.6
380 | n | Rear | No | Yes | — | — | — | — | SiOx | HNO3 | — | LPCVD | 250 | ion-implantation | No | 850 | H-rich layers | 656 | 40.7 | 75.2 | 20
381 | n | Rear | No | No | — | — | — | — | SiOx | HNO3 | — | LPCVD | 250 | ion-implantation | No | 850 | FGA | 704 | 40.5 | 73.8 | 21
382 | n | Rear | No | No | — | — | — | — | SiOx | HNO3 | — | LPCVD | 250 | ion-implantation | No | 850 | FGA | 707 | 40.7 | 72 | 20.7
383 | n | Rear | Yes | No | — | — | — | — | SiOx | HNO3 | — | LPCVD | 250 | ion-implantation | No | 850 | FGA | 701 | 42.2 | 77.8 | 23
384 | n | Front | No | No | 200 | 1 | — | FZ | SiOx | HNO3 | 1.5 | PECVD | 20 | in-situ | No | 875 | FGA | 708.7 | 40.79 | 81.3 | 23.49 | Fabrication and modeling of high-efficiency front junction n-type silicon solar cells with tunnel oxide passivating back contact | 10.1109/JPHOTOV.2017.2715720 | Georgia Institute of Technology | 2017
385 | n | Front | No | No | 200 | 1 | — | FZ | SiOx | HNO3 | 1.5 | PECVD | 20 | in-situ | No | 875 | FGA | 711.9 | 41.23 | 81.1 | 23.8
386 | n | Front | No | No | 200 | 1 | — | FZ | SiOx | HNO3 | 1.5 | PECVD | 20 | in-situ | No | 875 | FGA | 708 | 41.27 | 81 | 23.65
387 | n | Front | No | No | 200 | 1 | — | FZ | SiOx | HNO3 | 1.5 | PECVD | 20 | in-situ | No | 875 | FGA | 709.8 | 40.96 | 81 | 23.55
388 | p | Front | No | Yes | 200 | 1 | — | FZ | SiOx | HNO3 | 1.5 | LPCVD | 10 | ion-implantation | No | 850 | RPHP | 425.7 | 33.2 | 67 | 9.5 | Si solar cells with top/rear poly-Si contacts | 10.1109/PVSC.2016.7750076 | Fraunhofer ISE | 2016
389 | p | Front | No | Yes | 200 | 1 | — | FZ | SiOx | HNO3 | 1.5 | LPCVD | 20 | ion-implantation | No | 850 | RPHP | 707 | 33.4 | 81.4 | 19.2
390 | p | Front | No | Yes | 200 | 1 | — | FZ | SiOx | HNO3 | 1.5 | LPCVD | 40 | ion-implantation | No | 850 | RPHP | 709.5 | 32.8 | 80.6 | 18.8
391 | n | Front | No | No | 190 | 4.5 | — | CZ | SiOx | plasma | — | LPCVD | 150 | in-situ | No | 850 | H-rich layers | 676 | 40.3 | 79.3 | 21.6 | 21.6% monoPolyTM cells with in-situ interfacial oxide and poly-Si layers deposited by inline PECVD | 10.1109/PVSC.2018.8547271 | Solar Energy Research Institute of Singapore | 2018
392 | n | Front | No | No | 190 | 4.5 | — | CZ | SiOx | plasma | — | LPCVD | 150 | in-situ | No | 850 | H-rich layers | 672 | 39.9 | 79.1 | 21.2
393 | n | Front | No | No | 190 | 4.5 | — | CZ | SiOx | plasma | — | LPCVD | 150 | in-situ | No | 850 | H-rich layers | 672 | 39.9 | 72.6 | 19.5
394 | n | Front | No | No | 190 | 4.5 | — | CZ | SiOx | plasma | — | LPCVD | 150 | in-situ | No | 850 | H-rich layers | 670 | 39.8 | 67.1 | 17.9
395 | n | Front | No | No | — | 5 | — | CZ | SiOx | HNO3 | 1.5 | PECVD | 20 | in-situ | No | 875 | H-rich layers | 673.6 | 39.5 | 79.1 | 21.1 | Carrier selective tunnel oxide passivated contact enabling 21.4% efficient large-area N-type silicon solar cells | 10.1109/PVSC.2016.7750103 | Georgia Institute of Technology | 2016
396 | n | Front | No | No | — | 5 | — | CZ | SiOx | HNO3 | 1.5 | PECVD | 20 | in-situ | No | 875 | H-rich layers | 674 | 39.6 | 80 | 21.4
397 | n | Front | No | No | — | 5 | — | CZ | SiOx | HNO3 | 0 | PECVD | 20 | in-situ | No | 875 | H-rich layers | 624.5 | 38.4 | 78.7 | 18.9
398 | n | Front | No | No | — | 5 | — | CZ | SiOx | HNO3 | 0 | PECVD | 20 | in-situ | No | 875 | H-rich layers | 624 | 38.5 | 79.3 | 19
399 | n | Front | No | No | 200 | 5.5 | 100 | CZ | SiOx | HNO3 | 1.5 | PECVD | 60 | in-situ | O | 780 | H2O | 687.8 | 41.53 | 79.21 | 22.62 | Approaching 23% efficient n-type crystalline silicon solar cells with a silicon oxide-based highly transparent passivating contact | 10.1016/j.nanoen.2022.107319 | Nankai University | 2022
400 | p | Rear | Yes | No | 300 | 1.3 | — | FZ | SiOx | thermal | 2.2 | LPCVD | — | ion-implantation | No | — | H-rich layers | 722.7 | 41.9 | 82.6 | 25.01 | Interdigitated back contact solar cells with polycrystalline silicon on oxide passivating contacts for both polarities | 10.7567/JJAP.56.08MB15 | Institute for Solar Energy Research Hamelin | 2017
401 | n | Front | No | No | — | 1 | 100 | CZ | SiOx | O3 | — | PECVD | — | in-situ | No | — | H-rich layers | 685.8 | 39.6 | 80.7 | 21.9 | N-type silicon solar cell with rear tunnel oxide combined with rear screen-printed electrodes | 10.7567/JJAP.57.08RB16 | Mitsubishi Electric Corporation | 2018
402 | n | Front | No | No | — | 0.75 | 100 | CZ | SiOx | thermal | 1.5 | LPCVD | 100 | in-situ | No | 850 | H-rich layers | 683.4 | 39.53 | 81.96 | 22.14 | Study of boron diffusion for p+ emitter of large area N-type TOPCon silicon solar cells | 10.1007/s00339-020-03851-5 | Dalian University of Technology | 2020
403 | n | Front | No | No | 170 | 1 | 100 | CZ | SiOx | thermal | — | LPCVD | — | in-situ | No | — | H-rich layers | 691.63 | 40.2 | 82.31 | 22.89 | High-efficiency black silicon tunnel oxide passivated contact solar cells achieved by adjusting the boron diffusion process | 10.1007/s10854-021-06834-1 | East China University of Science and Technology | 2021
404 | n | Front | No | No | 170 | 1 | 100 | CZ | SiOx | thermal | — | LPCVD | — | in-situ | No | — | H-rich layers | 689.12 | 40.38 | 82.33 | 22.91
405 | n | Front | No | No | 170 | 1 | 100 | CZ | SiOx | thermal | — | LPCVD | — | in-situ | No | — | H-rich layers | 692.27 | 40.69 | 81.69 | 23.01